## Diode Characteristic (uA-mm)
VGS (V) | VDS = 0.000 V | VDS = 0.500 V
-1.25 | -8.687 | -18.65
-1.24 | -8.446 | -18.169
-1.23 | -8.186 | -17.578
-1.22 | -7.971 | -17.106
-1.21 | -7.663 | -16.66
-1.2 | -7.429 | -16.177
-1.19 | -7.205 | -15.717
-1.18 | -6.993 | -15.364
-1.17 | -6.757 | -14.834
-1.16 | -6.52 | -14.375
-1.15 | -6.272 | -14.018
-1.14 | -6.073 | -13.577
-1.13 | -5.856 | -13.14
-1.12 | -5.659 | -12.753
-1.11 | -5.468 | -12.386
-1.1 | -5.259 | -11.986
-1.09 | -5.08 | -11.646
-1.08 | -4.933 | -11.279
-1.07 | -4.754 | -10.937
-1.06 | -4.614 | -10.603
-1.05 | -4.4323 | -10.274
-1.04 | -4.2709 | -9.934
-1.03 | -4.1111 | -9.633
-1.02 | -3.9456 | -9.332
-1.01 | -3.8069 | -9.08
-1 | -3.6578 | -8.794
-0.99 | -3.5263 | -8.506
-0.98 | -3.382 | -8.216
-0.97 | -3.2632 | -7.953
-0.96 | -3.1298 | -7.75
-0.95 | -3.0001 | -7.503
-0.94 | -2.8879 | -7.287
-0.93 | -2.7901 | -7.05
-0.92 | -2.6763 | -6.801
-0.91 | -2.567 | -6.579
-0.9 | -2.4589 | -6.341
-0.89 | -2.3677 | -6.13
-0.88 | -2.2662 | -5.935
-0.87 | -2.1765 | -5.749
-0.86 | -2.0803 | -5.539
-0.85 | -1.9897 | -5.389
-0.84 | -1.9104 | -5.187
-0.83 | -1.8248 | -5.0453
-0.82 | -1.7535 | -4.8611
-0.81 | -1.6759 | -4.6943
-0.8 | -1.6038 | -4.5454
-0.79 | -1.5391 | -4.373
-0.78 | -1.4669 | -4.2215
-0.77 | -1.3976 | -4.0873
-0.76 | -1.3377 | -3.9412
-0.75 | -1.2791 | -3.8226
-0.74 | -1.2205 | -3.6596
-0.73 | -1.1653 | -3.5231
-0.72 | -1.1153 | -3.4028
-0.71 | -1.0581 | -3.2836
-0.7 | -1.0079 | -3.1772
-0.69 | -0.9621 | -3.0577
-0.68 | -0.9141 | -2.9474
-0.67 | -0.8717 | -2.8206
-0.66 | -0.8272 | -2.7127
-0.65 | -0.7891 | -2.6296
-0.64 | -0.7473 | -2.5326
-0.63 | -0.7107 | -2.4378
-0.62 | -0.6734 | -2.349
-0.61 | -0.6382 | -2.2581
-0.6 | -0.6031 | -2.1682
-0.59 | -0.5723 | -2.0782
-0.58 | -0.5405 | -1.9999
-0.57 | -0.5127 | -1.918
-0.56 | -0.48494 | -1.8512
-0.55 | -0.45918 | -1.7721
-0.54 | -0.43647 | -1.71
-0.53 | -0.41128 | -1.6449
-0.52 | -0.38605 | -1.5717
-0.51 | -0.36477 | -1.5139
-0.5 | -0.34458 | -1.4527
-0.49 | -0.32508 | -1.393
-0.48 | -0.30439 | -1.338
-0.47 | -0.28753 | -1.2851
-0.46 | -0.26745 | -1.235
-0.45 | -0.25194 | -1.1851
-0.44 | -0.23747 | -1.1297
-0.43 | -0.22292 | -1.0838
-0.42 | -0.20882 | -1.0384
-0.41 | -0.19475 | -0.99
-0.4 | -0.18283 | -0.9488
-0.39 | -0.17041 | -0.9125
-0.38 | -0.15956 | -0.868
-0.37 | -0.14906 | -0.8261
-0.36 | -0.13783 | -0.7942
-0.35 | -0.1286 | -0.7588
-0.34 | -0.11964 | -0.7268
-0.33 | -0.11131 | -0.6926
-0.32 | -0.10273 | -0.6631
-0.31 | -0.09594 | -0.633
-0.3 | -0.08925 | -0.6009
-0.29 | -0.08211 | -0.5768
-0.28 | -0.07623 | -0.5506
-0.27 | -0.07065 | -0.5207
-0.26 | -0.06466 | -0.49771
-0.25 | -0.05908 | -0.47246
-0.24 | -0.05474 | -0.44437
-0.23 | -0.050216 | -0.42197
-0.22 | -0.046411 | -0.3951
-0.21 | -0.042334 | -0.36992
-0.2 | -0.038657 | -0.34678
-0.19 | -0.035174 | -0.32663
-0.18 | -0.031952 | -0.30363
-0.17 | -0.029011 | -0.28134
-0.16 | -0.026265 | -0.26217
-0.15 | -0.023618 | -0.2404
-0.14 | -0.02134 | -0.22427
-0.13 | -0.019241 | -0.20493
-0.12 | -0.017125 | -0.18931
-0.11 | -0.015283 | -0.17002
-0.1 | -0.013462 | -0.15534
-0.09 | -0.011863 | -0.14286
-0.08 | -0.010233 | -0.12884
-0.07 | -0.008856 | -0.11666
-0.06 | -0.007529 | -0.10545
-0.05 | -0.006272 | -0.09531
-0.04 | -0.0049545 | -0.08536
-0.03 | -0.0037192 | -0.07661
-0.02 | -0.0025337 | -0.06797
-0.01 | -0.0012929 | -0.06078
0 | -1.34e-05 | -0.05254
0.01 | 0.0012757 | -0.045803
0.02 | 0.0026607 | -0.039832
0.03 | 0.0041705 | -0.03334
0.04 | 0.005642 | -0.028523
0.05 | 0.007582 | -0.02194
0.06 | 0.009609 | -0.015799
0.07 | 0.011914 | -0.00876
0.08 | 0.014422 | -0.0010984
0.09 | 0.017572 | 0.007529
0.1 | 0.020892 | 0.018001
0.11 | 0.024786 | 0.03084
0.12 | 0.029152 | 0.047051
0.13 | 0.034213 | 0.06653
0.14 | 0.040032 | 0.09108
0.15 | 0.046695 | 0.12191
0.16 | 0.054058 | 0.15999
0.17 | 0.06117 | 0.20829
0.18 | 0.07057 | 0.26701
0.19 | 0.08171 | 0.33903
0.2 | 0.09402 | 0.42737
0.21 | 0.10892 | 0.53446
0.22 | 0.12529 | 0.6601
0.23 | 0.14273 | 0.8177
0.24 | 0.16375 | 1.0096
0.25 | 0.1862 | 1.2397
0.26 | 0.21315 | 1.5142
0.27 | 0.2429 | 1.8467
0.28 | 0.27401 | 2.2363
0.29 | 0.30929 | 2.7137
0.3 | 0.35026 | 3.2754
0.31 | 0.39765 | 3.9449
0.32 | 0.45132 | 4.75
0.33 | 0.50773 | 5.687
0.34 | 0.5673 | 6.839
0.35 | 0.6396 | 8.228
0.36 | 0.7222 | 9.82
0.37 | 0.8132 | 11.792
0.38 | 0.9145 | 14.124
0.39 | 1.0322 | 16.876
0.4 | 1.1615 | 20.19
0.41 | 1.3174 | 24.179
0.42 | 1.4885 | 29.005
0.43 | 1.6859 | 34.665
0.44 | 1.9103 | 41.57
0.45 | 2.1746 | 49.811
0.46 | 2.4927 | 59.5
0.47 | 2.8498 | 71.39
0.48 | 3.2908 | 85.65
0.49 | 3.8059 | 102.6
0.5 | 4.422 | 122.7