## Diode Characteristic (uA-mm)
VGS (V) | VDS = 0.000 V | VDS = 0.500 V
-1.25 | -8.996 | -19.561
-1.24 | -8.724 | -18.974
-1.23 | -8.453 | -18.347
-1.22 | -8.2 | -17.913
-1.21 | -7.944 | -17.481
-1.2 | -7.69 | -16.945
-1.19 | -7.444 | -16.476
-1.18 | -7.217 | -15.986
-1.17 | -6.997 | -15.51
-1.16 | -6.734 | -15.078
-1.15 | -6.481 | -14.617
-1.14 | -6.288 | -14.176
-1.13 | -6.035 | -13.804
-1.12 | -5.839 | -13.464
-1.11 | -5.616 | -12.988
-1.1 | -5.437 | -12.578
-1.09 | -5.229 | -12.214
-1.08 | -5.066 | -11.8
-1.07 | -4.8948 | -11.47
-1.06 | -4.7276 | -11.089
-1.05 | -4.5671 | -10.778
-1.04 | -4.3707 | -10.444
-1.03 | -4.211 | -10.074
-1.02 | -4.0739 | -9.807
-1.01 | -3.9069 | -9.491
-1 | -3.7494 | -9.158
-0.99 | -3.6033 | -8.87
-0.98 | -3.4817 | -8.654
-0.97 | -3.334 | -8.346
-0.96 | -3.2042 | -8.093
-0.95 | -3.0844 | -7.782
-0.94 | -2.9708 | -7.581
-0.93 | -2.8409 | -7.328
-0.92 | -2.7369 | -7.105
-0.91 | -2.6282 | -6.826
-0.9 | -2.518 | -6.645
-0.89 | -2.4087 | -6.415
-0.88 | -2.3197 | -6.224
-0.87 | -2.2169 | -5.998
-0.86 | -2.134 | -5.802
-0.85 | -2.0425 | -5.613
-0.84 | -1.9398 | -5.415
-0.83 | -1.8645 | -5.216
-0.82 | -1.7819 | -5.048
-0.81 | -1.7062 | -4.8836
-0.8 | -1.6277 | -4.7041
-0.79 | -1.5507 | -4.5459
-0.78 | -1.484 | -4.3735
-0.77 | -1.4281 | -4.2532
-0.76 | -1.3575 | -4.083
-0.75 | -1.2995 | -3.9325
-0.74 | -1.2414 | -3.788
-0.73 | -1.181 | -3.6645
-0.72 | -1.1271 | -3.5255
-0.71 | -1.0765 | -3.3926
-0.7 | -1.0317 | -3.2663
-0.69 | -0.9714 | -3.1446
-0.68 | -0.9293 | -3.0208
-0.67 | -0.884 | -2.9114
-0.66 | -0.8367 | -2.8022
-0.65 | -0.7971 | -2.7141
-0.64 | -0.7591 | -2.6044
-0.63 | -0.7175 | -2.5146
-0.62 | -0.6791 | -2.4101
-0.61 | -0.6449 | -2.3295
-0.6 | -0.6131 | -2.2309
-0.59 | -0.581 | -2.139
-0.58 | -0.5507 | -2.0628
-0.57 | -0.5211 | -1.9822
-0.56 | -0.49583 | -1.9158
-0.55 | -0.46865 | -1.8403
-0.54 | -0.44184 | -1.7643
-0.53 | -0.41677 | -1.7006
-0.52 | -0.39058 | -1.6256
-0.51 | -0.37222 | -1.5602
-0.5 | -0.34988 | -1.4996
-0.49 | -0.32873 | -1.4394
-0.48 | -0.30975 | -1.3834
-0.47 | -0.29363 | -1.3222
-0.46 | -0.27481 | -1.2728
-0.45 | -0.25668 | -1.2172
-0.44 | -0.24204 | -1.1733
-0.43 | -0.22488 | -1.1226
-0.42 | -0.21117 | -1.0779
-0.41 | -0.1987 | -1.0349
-0.4 | -0.18609 | -0.985
-0.39 | -0.17312 | -0.9479
-0.38 | -0.16251 | -0.9035
-0.37 | -0.15019 | -0.8671
-0.36 | -0.14091 | -0.8276
-0.35 | -0.13099 | -0.7879
-0.34 | -0.12206 | -0.7585
-0.33 | -0.11337 | -0.7213
-0.32 | -0.10499 | -0.687
-0.31 | -0.09769 | -0.6574
-0.3 | -0.09031 | -0.6251
-0.29 | -0.08365 | -0.5987
-0.28 | -0.07716 | -0.5736
-0.27 | -0.0713 | -0.5433
-0.26 | -0.06585 | -0.5148
-0.25 | -0.06074 | -0.48745
-0.24 | -0.05567 | -0.46437
-0.23 | -0.0512 | -0.43491
-0.22 | -0.046849 | -0.41188
-0.21 | -0.042655 | -0.38705
-0.2 | -0.039109 | -0.36277
-0.19 | -0.035552 | -0.33982
-0.18 | -0.032395 | -0.31553
-0.17 | -0.029212 | -0.29416
-0.16 | -0.026416 | -0.27122
-0.15 | -0.023818 | -0.25325
-0.14 | -0.021398 | -0.23259
-0.13 | -0.019212 | -0.21582
-0.12 | -0.017285 | -0.19614
-0.11 | -0.01551 | -0.1795
-0.1 | -0.013599 | -0.16372
-0.09 | -0.011848 | -0.15066
-0.08 | -0.01039 | -0.13702
-0.07 | -0.009035 | -0.1239
-0.06 | -0.007611 | -0.11222
-0.05 | -0.006297 | -0.10019
-0.04 | -0.005043 | -0.09063
-0.03 | -0.0037482 | -0.08151
-0.02 | -0.0025191 | -0.07284
-0.01 | -0.0013121 | -0.06442
0 | -2.76e-05 | -0.05585
0.01 | 0.0013338 | -0.049058
0.02 | 0.0026881 | -0.042668
0.03 | 0.0042419 | -0.036523
0.04 | 0.005803 | -0.030238
0.05 | 0.00761 | -0.023967
0.06 | 0.009645 | -0.0169
0.07 | 0.011947 | -0.010085
0.08 | 0.014727 | -0.0021509
0.09 | 0.017752 | 0.00696
0.1 | 0.021188 | 0.017649
0.11 | 0.025045 | 0.031199
0.12 | 0.029883 | 0.0476
0.13 | 0.034754 | 0.06716
0.14 | 0.040677 | 0.092
0.15 | 0.047473 | 0.12386
0.16 | 0.055296 | 0.16308
0.17 | 0.06167 | 0.21139
0.18 | 0.07139 | 0.27181
0.19 | 0.08333 | 0.34366
0.2 | 0.09584 | 0.43342
0.21 | 0.11006 | 0.54256
0.22 | 0.12681 | 0.666
0.23 | 0.14483 | 0.8289
0.24 | 0.16609 | 1.024
0.25 | 0.18997 | 1.2556
0.26 | 0.21535 | 1.5343
0.27 | 0.24449 | 1.8707
0.28 | 0.27804 | 2.2754
0.29 | 0.31506 | 2.7451
0.3 | 0.35661 | 3.3246
0.31 | 0.40348 | 3.9995
0.32 | 0.45413 | 4.804
0.33 | 0.51357 | 5.765
0.34 | 0.5575 | 6.923
0.35 | 0.6295 | 8.291
0.36 | 0.714 | 9.942
0.37 | 0.8034 | 11.918
0.38 | 0.9048 | 14.265
0.39 | 1.0232 | 17.016
0.4 | 1.1498 | 20.4
0.41 | 1.3054 | 24.395
0.42 | 1.4735 | 29.298
0.43 | 1.678 | 35.021
0.44 | 1.9026 | 41.947
0.45 | 2.1652 | 50.234
0.46 | 2.4796 | 60.02
0.47 | 2.8385 | 72.15
0.48 | 3.2815 | 86.38
0.49 | 3.8037 | 103.37
0.5 | 4.4175 | 123.6