## Diode Characteristic (uA-mm)
VGS (V) | VDS = 0.000 V | VDS = 0.500 V
-1.25 | -10.03 | -22.127
-1.24 | -9.674 | -21.434
-1.23 | -9.407 | -20.806
-1.22 | -9.05 | -20.24
-1.21 | -8.76 | -19.628
-1.2 | -8.469 | -19.105
-1.19 | -8.221 | -18.484
-1.18 | -7.915 | -17.972
-1.17 | -7.692 | -17.387
-1.16 | -7.427 | -16.955
-1.15 | -7.205 | -16.445
-1.14 | -6.91 | -15.932
-1.13 | -6.682 | -15.54
-1.12 | -6.455 | -15.021
-1.11 | -6.211 | -14.517
-1.1 | -5.999 | -14.075
-1.09 | -5.76 | -13.661
-1.08 | -5.573 | -13.225
-1.07 | -5.343 | -12.876
-1.06 | -5.177 | -12.474
-1.05 | -4.971 | -12.066
-1.04 | -4.795 | -11.648
-1.03 | -4.6259 | -11.304
-1.02 | -4.4387 | -10.946
-1.01 | -4.28 | -10.591
-1 | -4.13 | -10.284
-0.99 | -3.9547 | -9.933
-0.98 | -3.8096 | -9.581
-0.97 | -3.6367 | -9.274
-0.96 | -3.5205 | -9.017
-0.95 | -3.3628 | -8.675
-0.94 | -3.2282 | -8.404
-0.93 | -3.1056 | -8.073
-0.92 | -2.9945 | -7.822
-0.91 | -2.8835 | -7.591
-0.9 | -2.7535 | -7.315
-0.89 | -2.6264 | -7.048
-0.88 | -2.5224 | -6.838
-0.87 | -2.4141 | -6.632
-0.86 | -2.3165 | -6.377
-0.85 | -2.2199 | -6.16
-0.84 | -2.1115 | -5.97
-0.83 | -2.026 | -5.73
-0.82 | -1.9371 | -5.527
-0.81 | -1.8508 | -5.339
-0.8 | -1.7776 | -5.169
-0.79 | -1.694 | -5.0022
-0.78 | -1.6153 | -4.8515
-0.77 | -1.5501 | -4.6648
-0.76 | -1.4831 | -4.5043
-0.75 | -1.415 | -4.3427
-0.74 | -1.3488 | -4.1772
-0.73 | -1.2892 | -4.0135
-0.72 | -1.2188 | -3.8777
-0.71 | -1.1554 | -3.7258
-0.7 | -1.1006 | -3.5872
-0.69 | -1.0524 | -3.4502
-0.68 | -1.0015 | -3.3431
-0.67 | -0.9518 | -3.2056
-0.66 | -0.9059 | -3.0697
-0.65 | -0.8654 | -2.9683
-0.64 | -0.8118 | -2.8552
-0.63 | -0.7802 | -2.7499
-0.62 | -0.7389 | -2.642
-0.61 | -0.6983 | -2.5433
-0.6 | -0.6615 | -2.4342
-0.59 | -0.6274 | -2.3358
-0.58 | -0.5962 | -2.2394
-0.57 | -0.5602 | -2.1501
-0.56 | -0.5304 | -2.0801
-0.55 | -0.5007 | -2.0004
-0.54 | -0.47253 | -1.921
-0.53 | -0.45122 | -1.8403
-0.52 | -0.42709 | -1.7642
-0.51 | -0.4017 | -1.6876
-0.5 | -0.3772 | -1.6164
-0.49 | -0.3559 | -1.5567
-0.48 | -0.33376 | -1.4858
-0.47 | -0.31532 | -1.432
-0.46 | -0.29617 | -1.3751
-0.45 | -0.27665 | -1.3114
-0.44 | -0.26146 | -1.2539
-0.43 | -0.24372 | -1.1976
-0.42 | -0.22884 | -1.146
-0.41 | -0.21432 | -1.0965
-0.4 | -0.19962 | -1.0554
-0.39 | -0.18634 | -1.012
-0.38 | -0.17394 | -0.9685
-0.37 | -0.16186 | -0.9227
-0.36 | -0.15139 | -0.8835
-0.35 | -0.13998 | -0.8385
-0.34 | -0.12959 | -0.8001
-0.33 | -0.12044 | -0.7674
-0.32 | -0.11286 | -0.7291
-0.31 | -0.1043 | -0.7012
-0.3 | -0.09629 | -0.6634
-0.29 | -0.08946 | -0.6327
-0.28 | -0.08246 | -0.6038
-0.27 | -0.07655 | -0.5702
-0.26 | -0.07034 | -0.5426
-0.25 | -0.06459 | -0.5169
-0.24 | -0.05961 | -0.48863
-0.23 | -0.0548 | -0.45817
-0.22 | -0.05001 | -0.43566
-0.21 | -0.045726 | -0.40862
-0.2 | -0.041383 | -0.38337
-0.19 | -0.037701 | -0.36194
-0.18 | -0.034239 | -0.3345
-0.17 | -0.031147 | -0.31286
-0.16 | -0.02814 | -0.29142
-0.15 | -0.025397 | -0.27023
-0.14 | -0.022795 | -0.24978
-0.13 | -0.020513 | -0.22992
-0.12 | -0.018364 | -0.21084
-0.11 | -0.016408 | -0.19348
-0.1 | -0.01434 | -0.1769
-0.09 | -0.012667 | -0.16165
-0.08 | -0.010956 | -0.14601
-0.07 | -0.009415 | -0.13318
-0.06 | -0.008072 | -0.12091
-0.05 | -0.006641 | -0.10862
-0.04 | -0.00529 | -0.09744
-0.03 | -0.0039888 | -0.08775
-0.02 | -0.0026658 | -0.07936
-0.01 | -0.00138 | -0.07116
0 | -3.14e-05 | -0.06074
0.01 | 0.0014047 | -0.05314
0.02 | 0.002846 | -0.04677
0.03 | 0.0045274 | -0.039933
0.04 | 0.006128 | -0.03318
0.05 | 0.0081 | -0.026276
0.06 | 0.010228 | -0.019691
0.07 | 0.012801 | -0.011984
0.08 | 0.015535 | -0.0035703
0.09 | 0.018828 | 0.0056098
0.1 | 0.022352 | 0.016825
0.11 | 0.026568 | 0.030396
0.12 | 0.031271 | 0.047141
0.13 | 0.036623 | 0.067
0.14 | 0.042642 | 0.09257
0.15 | 0.049896 | 0.12461
0.16 | 0.05624 | 0.16482
0.17 | 0.06507 | 0.21323
0.18 | 0.07555 | 0.27416
0.19 | 0.08682 | 0.3476
0.2 | 0.10072 | 0.43797
0.21 | 0.11643 | 0.54994
0.22 | 0.13289 | 0.6729
0.23 | 0.15214 | 0.837
0.24 | 0.1743 | 1.0337
0.25 | 0.19967 | 1.2699
0.26 | 0.22666 | 1.5543
0.27 | 0.2574 | 1.895
0.28 | 0.29239 | 2.3011
0.29 | 0.33071 | 2.7841
0.3 | 0.37405 | 3.3718
0.31 | 0.42246 | 4.0634
0.32 | 0.47704 | 4.8806
0.33 | 0.53588 | 5.828
0.34 | 0.588 | 7.002
0.35 | 0.6612 | 8.418
0.36 | 0.7451 | 10.074
0.37 | 0.8419 | 12.105
0.38 | 0.9458 | 14.479
0.39 | 1.068 | 17.297
0.4 | 1.2051 | 20.74
0.41 | 1.3645 | 24.823
0.42 | 1.5452 | 29.83
0.43 | 1.7538 | 35.667
0.44 | 1.9917 | 42.769
0.45 | 2.258 | 51.225
0.46 | 2.5919 | 61.37
0.47 | 2.9717 | 73.49
0.48 | 3.4155 | 88.16
0.49 | 3.9602 | 105.8
0.5 | 4.6121 | 126.29