## Diode Characteristic (uA-mm)
VGS (V) | VDS = 0.000 V | VDS = 0.500 V
-1.25 | -9.578 | -21.902
-1.24 | -9.243 | -21.348
-1.23 | -8.956 | -20.725
-1.22 | -8.678 | -20.126
-1.21 | -8.43 | -19.493
-1.2 | -8.138 | -18.873
-1.19 | -7.899 | -18.323
-1.18 | -7.634 | -17.761
-1.17 | -7.37 | -17.205
-1.16 | -7.108 | -16.743
-1.15 | -6.855 | -16.271
-1.14 | -6.595 | -15.69
-1.13 | -6.356 | -15.298
-1.12 | -6.124 | -14.731
-1.11 | -5.918 | -14.264
-1.1 | -5.687 | -13.82
-1.09 | -5.506 | -13.409
-1.08 | -5.266 | -13.041
-1.07 | -5.072 | -12.62
-1.06 | -4.9106 | -12.214
-1.05 | -4.7311 | -11.821
-1.04 | -4.5627 | -11.449
-1.03 | -4.3758 | -11.083
-1.02 | -4.1957 | -10.681
-1.01 | -4.071 | -10.355
-1 | -3.8849 | -10
-0.99 | -3.735 | -9.674
-0.98 | -3.5824 | -9.389
-0.97 | -3.4522 | -9.086
-0.96 | -3.2961 | -8.727
-0.95 | -3.1945 | -8.5
-0.94 | -3.0613 | -8.174
-0.93 | -2.9362 | -7.9
-0.92 | -2.8163 | -7.651
-0.91 | -2.703 | -7.392
-0.9 | -2.5806 | -7.152
-0.89 | -2.4801 | -6.879
-0.88 | -2.3726 | -6.662
-0.87 | -2.2767 | -6.413
-0.86 | -2.1744 | -6.202
-0.85 | -2.0783 | -5.947
-0.84 | -1.9895 | -5.769
-0.83 | -1.9013 | -5.558
-0.82 | -1.8202 | -5.369
-0.81 | -1.7446 | -5.213
-0.8 | -1.6655 | -5.002
-0.79 | -1.5925 | -4.8452
-0.78 | -1.5068 | -4.6671
-0.77 | -1.4452 | -4.4893
-0.76 | -1.3814 | -4.3449
-0.75 | -1.3113 | -4.1838
-0.74 | -1.2547 | -4.0363
-0.73 | -1.1947 | -3.8641
-0.72 | -1.1421 | -3.7494
-0.71 | -1.0838 | -3.5877
-0.7 | -1.0279 | -3.4487
-0.69 | -0.9801 | -3.3255
-0.68 | -0.9326 | -3.1954
-0.67 | -0.8907 | -3.0791
-0.66 | -0.8453 | -2.9551
-0.65 | -0.7943 | -2.8443
-0.64 | -0.7594 | -2.7506
-0.63 | -0.719 | -2.6291
-0.62 | -0.6792 | -2.5331
-0.61 | -0.6454 | -2.442
-0.6 | -0.6112 | -2.3533
-0.59 | -0.5814 | -2.2706
-0.58 | -0.5505 | -2.1678
-0.57 | -0.5222 | -2.0785
-0.56 | -0.49557 | -1.9834
-0.55 | -0.46393 | -1.9235
-0.54 | -0.43976 | -1.8298
-0.53 | -0.41567 | -1.7585
-0.52 | -0.39127 | -1.6953
-0.51 | -0.3678 | -1.6204
-0.5 | -0.34861 | -1.5478
-0.49 | -0.32683 | -1.487
-0.48 | -0.30828 | -1.4185
-0.47 | -0.28985 | -1.3649
-0.46 | -0.27125 | -1.3084
-0.45 | -0.25645 | -1.2528
-0.44 | -0.23997 | -1.1935
-0.43 | -0.22371 | -1.1445
-0.42 | -0.20937 | -1.0932
-0.41 | -0.19738 | -1.0571
-0.4 | -0.18312 | -1.0067
-0.39 | -0.17122 | -0.965
-0.38 | -0.16083 | -0.9225
-0.37 | -0.14843 | -0.881
-0.36 | -0.13975 | -0.8451
-0.35 | -0.13008 | -0.8074
-0.34 | -0.12103 | -0.7731
-0.33 | -0.11315 | -0.733
-0.32 | -0.10427 | -0.7052
-0.31 | -0.0969 | -0.6693
-0.3 | -0.08888 | -0.6437
-0.29 | -0.08276 | -0.6041
-0.28 | -0.07644 | -0.5783
-0.27 | -0.07007 | -0.5441
-0.26 | -0.06515 | -0.5219
-0.25 | -0.05973 | -0.49377
-0.24 | -0.05483 | -0.4677
-0.23 | -0.0503 | -0.44405
-0.22 | -0.046412 | -0.4205
-0.21 | -0.042074 | -0.39727
-0.2 | -0.038964 | -0.37417
-0.19 | -0.034985 | -0.34862
-0.18 | -0.03207 | -0.32526
-0.17 | -0.028975 | -0.3035
-0.16 | -0.026362 | -0.28381
-0.15 | -0.02365 | -0.26234
-0.14 | -0.021202 | -0.24286
-0.13 | -0.019126 | -0.22433
-0.12 | -0.017212 | -0.20798
-0.11 | -0.01514 | -0.19114
-0.1 | -0.013421 | -0.17402
-0.09 | -0.011733 | -0.16001
-0.08 | -0.010269 | -0.14428
-0.07 | -0.008786 | -0.13205
-0.06 | -0.007472 | -0.12011
-0.05 | -0.006187 | -0.10872
-0.04 | -0.005021 | -0.09809
-0.03 | -0.0037086 | -0.08827
-0.02 | -0.0025055 | -0.07891
-0.01 | -0.0013176 | -0.07024
0 | -3.75e-05 | -0.06072
0.01 | 0.001292 | -0.05383
0.02 | 0.0026614 | -0.046671
0.03 | 0.0042052 | -0.040704
0.04 | 0.005749 | -0.03398
0.05 | 0.0076 | -0.027402
0.06 | 0.009662 | -0.021038
0.07 | 0.012122 | -0.013451
0.08 | 0.014785 | -0.005214
0.09 | 0.017765 | 0.0037603
0.1 | 0.021171 | 0.014958
0.11 | 0.025351 | 0.028285
0.12 | 0.029841 | 0.044072
0.13 | 0.034886 | 0.06368
0.14 | 0.040661 | 0.08885
0.15 | 0.047912 | 0.12
0.16 | 0.055418 | 0.15826
0.17 | 0.06244 | 0.20654
0.18 | 0.07265 | 0.26478
0.19 | 0.08411 | 0.33751
0.2 | 0.09671 | 0.42506
0.21 | 0.11158 | 0.53375
0.22 | 0.12845 | 0.6608
0.23 | 0.14673 | 0.8205
0.24 | 0.16727 | 1.0086
0.25 | 0.19193 | 1.2445
0.26 | 0.21867 | 1.5179
0.27 | 0.2496 | 1.8518
0.28 | 0.28324 | 2.2515
0.29 | 0.32134 | 2.7275
0.3 | 0.36554 | 3.3013
0.31 | 0.4132 | 3.9727
0.32 | 0.46609 | 4.7732
0.33 | 0.52531 | 5.728
0.34 | 0.5737 | 6.891
0.35 | 0.6495 | 8.243
0.36 | 0.7321 | 9.899
0.37 | 0.8266 | 11.87
0.38 | 0.9318 | 14.218
0.39 | 1.0533 | 16.998
0.4 | 1.1908 | 20.373
0.41 | 1.3421 | 24.356
0.42 | 1.5239 | 29.208
0.43 | 1.7285 | 34.993
0.44 | 1.9513 | 41.984
0.45 | 2.2277 | 50.328
0.46 | 2.5596 | 60.1
0.47 | 2.9369 | 72.25
0.48 | 3.3853 | 86.63
0.49 | 3.9279 | 103.82
0.5 | 4.5654 | 124.22