## Diode Characteristic (uA-mm)
VGS (V) | VDS = 0.000 V | VDS = 0.500 V
-1.25 | -9.88 | -22.522
-1.24 | -9.611 | -21.986
-1.23 | -9.286 | -21.3
-1.22 | -8.964 | -20.568
-1.21 | -8.688 | -20.042
-1.2 | -8.371 | -19.379
-1.19 | -8.113 | -18.853
-1.18 | -7.811 | -18.232
-1.17 | -7.574 | -17.77
-1.16 | -7.281 | -17.269
-1.15 | -7.055 | -16.744
-1.14 | -6.789 | -16.176
-1.13 | -6.565 | -15.753
-1.12 | -6.372 | -15.24
-1.11 | -6.107 | -14.831
-1.1 | -5.88 | -14.329
-1.09 | -5.681 | -13.933
-1.08 | -5.486 | -13.412
-1.07 | -5.283 | -12.998
-1.06 | -5.055 | -12.614
-1.05 | -4.8941 | -12.202
-1.04 | -4.7223 | -11.776
-1.03 | -4.5259 | -11.384
-1.02 | -4.3505 | -11.061
-1.01 | -4.1883 | -10.67
-1 | -4.0307 | -10.35
-0.99 | -3.8653 | -10.036
-0.98 | -3.7246 | -9.681
-0.97 | -3.5685 | -9.418
-0.96 | -3.4301 | -9.092
-0.95 | -3.29 | -8.789
-0.94 | -3.1623 | -8.466
-0.93 | -3.0168 | -8.206
-0.92 | -2.9069 | -7.923
-0.91 | -2.8007 | -7.64
-0.9 | -2.6755 | -7.426
-0.89 | -2.5708 | -7.159
-0.88 | -2.4587 | -6.907
-0.87 | -2.35 | -6.64
-0.86 | -2.2503 | -6.435
-0.85 | -2.1649 | -6.243
-0.84 | -2.0706 | -6.023
-0.83 | -1.9835 | -5.802
-0.82 | -1.9029 | -5.614
-0.81 | -1.8156 | -5.403
-0.8 | -1.7332 | -5.219
-0.79 | -1.659 | -5.033
-0.78 | -1.5837 | -4.8453
-0.77 | -1.512 | -4.6689
-0.76 | -1.4501 | -4.5095
-0.75 | -1.3805 | -4.3393
-0.74 | -1.3195 | -4.1986
-0.73 | -1.2583 | -4.0365
-0.72 | -1.1999 | -3.8927
-0.71 | -1.14 | -3.7357
-0.7 | -1.0875 | -3.6179
-0.69 | -1.0298 | -3.4676
-0.68 | -0.9834 | -3.3405
-0.67 | -0.9339 | -3.2121
-0.66 | -0.8908 | -3.0922
-0.65 | -0.8471 | -2.9822
-0.64 | -0.7991 | -2.8696
-0.63 | -0.7596 | -2.7662
-0.62 | -0.725 | -2.6693
-0.61 | -0.6833 | -2.5643
-0.6 | -0.6487 | -2.4594
-0.59 | -0.6122 | -2.3528
-0.58 | -0.5823 | -2.2596
-0.57 | -0.5527 | -2.1676
-0.56 | -0.5219 | -2.0819
-0.55 | -0.49266 | -2.0075
-0.54 | -0.46682 | -1.9218
-0.53 | -0.44185 | -1.8475
-0.52 | -0.41593 | -1.7687
-0.51 | -0.39173 | -1.6983
-0.5 | -0.36837 | -1.6332
-0.49 | -0.34766 | -1.5668
-0.48 | -0.32637 | -1.4981
-0.47 | -0.30619 | -1.4301
-0.46 | -0.28873 | -1.3756
-0.45 | -0.2711 | -1.3243
-0.44 | -0.25412 | -1.2658
-0.43 | -0.23908 | -1.2056
-0.42 | -0.22299 | -1.159
-0.41 | -0.20944 | -1.1099
-0.4 | -0.19525 | -1.0593
-0.39 | -0.18242 | -1.0118
-0.38 | -0.16992 | -0.9637
-0.37 | -0.16005 | -0.9137
-0.36 | -0.14932 | -0.8844
-0.35 | -0.13812 | -0.8393
-0.34 | -0.12917 | -0.8033
-0.33 | -0.11926 | -0.7699
-0.32 | -0.11089 | -0.7363
-0.31 | -0.1024 | -0.7043
-0.3 | -0.09474 | -0.6687
-0.29 | -0.08773 | -0.6371
-0.28 | -0.08105 | -0.6061
-0.27 | -0.07469 | -0.5757
-0.26 | -0.0686 | -0.5474
-0.25 | -0.06314 | -0.5191
-0.24 | -0.05807 | -0.49046
-0.23 | -0.05363 | -0.46367
-0.22 | -0.048835 | -0.43928
-0.21 | -0.044937 | -0.41454
-0.2 | -0.040868 | -0.3931
-0.19 | -0.036989 | -0.3654
-0.18 | -0.033836 | -0.34085
-0.17 | -0.030695 | -0.31738
-0.16 | -0.027642 | -0.29703
-0.15 | -0.024883 | -0.27795
-0.14 | -0.022455 | -0.25393
-0.13 | -0.020164 | -0.23368
-0.12 | -0.017944 | -0.21486
-0.11 | -0.015957 | -0.19765
-0.1 | -0.014005 | -0.17956
-0.09 | -0.012468 | -0.16536
-0.08 | -0.010736 | -0.15087
-0.07 | -0.009212 | -0.13843
-0.06 | -0.007857 | -0.12443
-0.05 | -0.006512 | -0.11259
-0.04 | -0.0051 | -0.10067
-0.03 | -0.0038339 | -0.09107
-0.02 | -0.0026192 | -0.08127
-0.01 | -0.0013056 | -0.07267
0 | -3.15e-05 | -0.06363
0.01 | 0.0013297 | -0.05565
0.02 | 0.0027493 | -0.048112
0.03 | 0.0043459 | -0.041468
0.04 | 0.005971 | -0.034254
0.05 | 0.007875 | -0.027645
0.06 | 0.01016 | -0.020347
0.07 | 0.012499 | -0.012835
0.08 | 0.01524 | -0.0042975
0.09 | 0.018341 | 0.005187
0.1 | 0.022046 | 0.016435
0.11 | 0.026051 | 0.030143
0.12 | 0.030748 | 0.04723
0.13 | 0.036005 | 0.06761
0.14 | 0.042216 | 0.09287
0.15 | 0.04936 | 0.12534
0.16 | 0.056986 | 0.16586
0.17 | 0.06413 | 0.21499
0.18 | 0.07452 | 0.27441
0.19 | 0.08588 | 0.34871
0.2 | 0.09951 | 0.4401
0.21 | 0.11535 | 0.55342
0.22 | 0.13183 | 0.6801
0.23 | 0.15031 | 0.8416
0.24 | 0.17243 | 1.0389
0.25 | 0.1974 | 1.2742
0.26 | 0.22535 | 1.5585
0.27 | 0.25554 | 1.8982
0.28 | 0.28966 | 2.308
0.29 | 0.32788 | 2.7889
0.3 | 0.37269 | 3.3747
0.31 | 0.42099 | 4.0644
0.32 | 0.47317 | 4.8861
0.33 | 0.53514 | 5.821
0.34 | 0.5822 | 6.999
0.35 | 0.6552 | 8.386
0.36 | 0.7386 | 10.076
0.37 | 0.8368 | 12.076
0.38 | 0.9411 | 14.441
0.39 | 1.0603 | 17.255
0.4 | 1.1925 | 20.66
0.41 | 1.3463 | 24.7
0.42 | 1.5225 | 29.6
0.43 | 1.7269 | 35.467
0.44 | 1.9592 | 42.49
0.45 | 2.2283 | 50.927
0.46 | 2.5584 | 60.88
0.47 | 2.9331 | 72.85
0.48 | 3.3781 | 87.52
0.49 | 3.9078 | 104.7
0.5 | 4.5341 | 125.28