## Diode Characteristic (uA-mm)
VGS (V) | VDS = 0.000 V | VDS = 0.500 V
-1.25 | -9.22 | -20.378
-1.24 | -8.918 | -19.735
-1.23 | -8.605 | -19.226
-1.22 | -8.343 | -18.624
-1.21 | -8.059 | -18.167
-1.2 | -7.826 | -17.643
-1.19 | -7.585 | -17.137
-1.18 | -7.331 | -16.67
-1.17 | -7.071 | -16.154
-1.16 | -6.852 | -15.726
-1.15 | -6.645 | -15.245
-1.14 | -6.392 | -14.823
-1.13 | -6.197 | -14.375
-1.12 | -5.975 | -13.938
-1.11 | -5.765 | -13.453
-1.1 | -5.572 | -13.08
-1.09 | -5.365 | -12.718
-1.08 | -5.187 | -12.332
-1.07 | -4.9678 | -12.002
-1.06 | -4.8151 | -11.621
-1.05 | -4.627 | -11.212
-1.04 | -4.46 | -10.845
-1.03 | -4.3135 | -10.548
-1.02 | -4.1442 | -10.188
-1.01 | -3.9843 | -9.843
-1 | -3.8275 | -9.534
-0.99 | -3.6829 | -9.242
-0.98 | -3.5537 | -8.973
-0.97 | -3.419 | -8.735
-0.96 | -3.2971 | -8.401
-0.95 | -3.1626 | -8.123
-0.94 | -3.0478 | -7.828
-0.93 | -2.9201 | -7.588
-0.92 | -2.7982 | -7.319
-0.91 | -2.6893 | -7.148
-0.9 | -2.5789 | -6.887
-0.89 | -2.4751 | -6.661
-0.88 | -2.3769 | -6.42
-0.87 | -2.2781 | -6.196
-0.86 | -2.1901 | -6.018
-0.85 | -2.0966 | -5.828
-0.84 | -2.0046 | -5.617
-0.83 | -1.9168 | -5.431
-0.82 | -1.8338 | -5.254
-0.81 | -1.7482 | -5.082
-0.8 | -1.6747 | -4.9214
-0.79 | -1.6031 | -4.7187
-0.78 | -1.5371 | -4.5817
-0.77 | -1.4668 | -4.4056
-0.76 | -1.3971 | -4.2583
-0.75 | -1.3404 | -4.1103
-0.74 | -1.2811 | -3.9588
-0.73 | -1.2179 | -3.8107
-0.72 | -1.1642 | -3.6805
-0.71 | -1.1048 | -3.5499
-0.7 | -1.0582 | -3.406
-0.69 | -1.0038 | -3.2888
-0.68 | -0.9622 | -3.1417
-0.67 | -0.912 | -3.027
-0.66 | -0.8665 | -2.9184
-0.65 | -0.821 | -2.8188
-0.64 | -0.7805 | -2.7169
-0.63 | -0.7417 | -2.6002
-0.62 | -0.7085 | -2.5013
-0.61 | -0.6709 | -2.4083
-0.6 | -0.6377 | -2.3142
-0.59 | -0.6032 | -2.2255
-0.58 | -0.5683 | -2.1507
-0.57 | -0.538 | -2.0694
-0.56 | -0.5074 | -1.9876
-0.55 | -0.48189 | -1.9151
-0.54 | -0.45598 | -1.8331
-0.53 | -0.43182 | -1.7649
-0.52 | -0.40804 | -1.6907
-0.51 | -0.38706 | -1.6218
-0.5 | -0.36587 | -1.5554
-0.49 | -0.34168 | -1.5055
-0.48 | -0.32215 | -1.4389
-0.47 | -0.30464 | -1.386
-0.46 | -0.28526 | -1.3276
-0.45 | -0.26938 | -1.2711
-0.44 | -0.25334 | -1.2212
-0.43 | -0.23622 | -1.1689
-0.42 | -0.22137 | -1.1243
-0.41 | -0.20707 | -1.071
-0.4 | -0.19368 | -1.0277
-0.39 | -0.18072 | -0.9895
-0.38 | -0.16867 | -0.9436
-0.37 | -0.15774 | -0.8991
-0.36 | -0.14744 | -0.8625
-0.35 | -0.13825 | -0.8259
-0.34 | -0.1286 | -0.7962
-0.33 | -0.11848 | -0.7577
-0.32 | -0.1106 | -0.7183
-0.31 | -0.10225 | -0.6866
-0.3 | -0.09422 | -0.6556
-0.29 | -0.08747 | -0.6238
-0.28 | -0.08048 | -0.5941
-0.27 | -0.0747 | -0.5638
-0.26 | -0.06898 | -0.5367
-0.25 | -0.06353 | -0.5061
-0.24 | -0.05833 | -0.47665
-0.23 | -0.05426 | -0.45235
-0.22 | -0.049353 | -0.42423
-0.21 | -0.044738 | -0.40079
-0.2 | -0.041069 | -0.37448
-0.19 | -0.037471 | -0.35255
-0.18 | -0.03399 | -0.32672
-0.17 | -0.030802 | -0.30374
-0.16 | -0.027841 | -0.28398
-0.15 | -0.025174 | -0.26153
-0.14 | -0.022732 | -0.24251
-0.13 | -0.020411 | -0.22058
-0.12 | -0.018287 | -0.20465
-0.11 | -0.016158 | -0.1861
-0.1 | -0.014303 | -0.17181
-0.09 | -0.012512 | -0.15445
-0.08 | -0.010946 | -0.14102
-0.07 | -0.009391 | -0.1286
-0.06 | -0.007891 | -0.11648
-0.05 | -0.006509 | -0.10441
-0.04 | -0.005272 | -0.0936
-0.03 | -0.0039326 | -0.08463
-0.02 | -0.0026034 | -0.07469
-0.01 | -0.0013602 | -0.06657
0 | -2.16e-05 | -0.05772
0.01 | 0.0013129 | -0.05079
0.02 | 0.0027958 | -0.043327
0.03 | 0.0043586 | -0.037211
0.04 | 0.005958 | -0.030888
0.05 | 0.007936 | -0.024565
0.06 | 0.010071 | -0.017804
0.07 | 0.012517 | -0.010476
0.08 | 0.015268 | -0.0025065
0.09 | 0.018444 | 0.007237
0.1 | 0.022026 | 0.018047
0.11 | 0.025889 | 0.031665
0.12 | 0.030778 | 0.048291
0.13 | 0.035942 | 0.06838
0.14 | 0.041811 | 0.09382
0.15 | 0.048624 | 0.1255
0.16 | 0.056738 | 0.16583
0.17 | 0.06382 | 0.21385
0.18 | 0.07361 | 0.27399
0.19 | 0.08559 | 0.34681
0.2 | 0.09873 | 0.43586
0.21 | 0.1138 | 0.54569
0.22 | 0.13027 | 0.6713
0.23 | 0.14974 | 0.8324
0.24 | 0.17012 | 1.0248
0.25 | 0.19446 | 1.2582
0.26 | 0.22172 | 1.5401
0.27 | 0.25141 | 1.8748
0.28 | 0.28539 | 2.2773
0.29 | 0.3234 | 2.747
0.3 | 0.36481 | 3.3235
0.31 | 0.41206 | 4.0046
0.32 | 0.46588 | 4.8018
0.33 | 0.52477 | 5.757
0.34 | 0.5732 | 6.904
0.35 | 0.6484 | 8.288
0.36 | 0.7271 | 9.904
0.37 | 0.8252 | 11.891
0.38 | 0.9296 | 14.217
0.39 | 1.0453 | 16.974
0.4 | 1.1801 | 20.311
0.41 | 1.3287 | 24.302
0.42 | 1.5109 | 29.153
0.43 | 1.7041 | 34.871
0.44 | 1.936 | 41.74
0.45 | 2.2083 | 50.017
0.46 | 2.5126 | 59.72
0.47 | 2.8922 | 71.65
0.48 | 3.3258 | 85.9
0.49 | 3.854 | 102.98
0.5 | 4.4638 | 122.92