## Diode Characteristic (uA-mm)
VGS (V) | VDS = 0.000 V | VDS = 0.500 V
-1.25 | -8.866 | -19.553
-1.24 | -8.596 | -19.026
-1.23 | -8.303 | -18.503
-1.22 | -7.986 | -18.027
-1.21 | -7.735 | -17.448
-1.2 | -7.52 | -17.021
-1.19 | -7.283 | -16.501
-1.18 | -6.996 | -16.019
-1.17 | -6.776 | -15.498
-1.16 | -6.553 | -15.04
-1.15 | -6.331 | -14.558
-1.14 | -6.122 | -14.189
-1.13 | -5.904 | -13.772
-1.12 | -5.675 | -13.388
-1.11 | -5.482 | -12.912
-1.1 | -5.285 | -12.588
-1.09 | -5.117 | -12.248
-1.08 | -4.9471 | -11.829
-1.07 | -4.7631 | -11.458
-1.06 | -4.5799 | -11.106
-1.05 | -4.4147 | -10.738
-1.04 | -4.2561 | -10.407
-1.03 | -4.0979 | -10.102
-1.02 | -3.9467 | -9.766
-1.01 | -3.7936 | -9.466
-1 | -3.6403 | -9.169
-0.99 | -3.4945 | -8.845
-0.98 | -3.3673 | -8.595
-0.97 | -3.2477 | -8.353
-0.96 | -3.1213 | -8.052
-0.95 | -3.0045 | -7.793
-0.94 | -2.8861 | -7.51
-0.93 | -2.7615 | -7.273
-0.92 | -2.6489 | -7.03
-0.91 | -2.5398 | -6.815
-0.9 | -2.4425 | -6.539
-0.89 | -2.3477 | -6.367
-0.88 | -2.2371 | -6.14
-0.87 | -2.1457 | -5.959
-0.86 | -2.0585 | -5.736
-0.85 | -1.9718 | -5.541
-0.84 | -1.8809 | -5.373
-0.83 | -1.8042 | -5.19
-0.82 | -1.7235 | -5.022
-0.81 | -1.6585 | -4.8338
-0.8 | -1.5783 | -4.6626
-0.79 | -1.5144 | -4.5064
-0.78 | -1.4468 | -4.3188
-0.77 | -1.3868 | -4.1597
-0.76 | -1.3261 | -4.0143
-0.75 | -1.2598 | -3.8768
-0.74 | -1.2048 | -3.7455
-0.73 | -1.1506 | -3.6146
-0.72 | -1.094 | -3.4686
-0.71 | -1.0469 | -3.3545
-0.7 | -0.9965 | -3.2253
-0.69 | -0.9483 | -3.0994
-0.68 | -0.9004 | -3.0105
-0.67 | -0.8611 | -2.8994
-0.66 | -0.8182 | -2.7768
-0.65 | -0.7748 | -2.6865
-0.64 | -0.7352 | -2.5694
-0.63 | -0.6956 | -2.4795
-0.62 | -0.6625 | -2.3887
-0.61 | -0.6281 | -2.2903
-0.6 | -0.5977 | -2.2014
-0.59 | -0.5611 | -2.1208
-0.58 | -0.5364 | -2.0372
-0.57 | -0.507 | -1.9611
-0.56 | -0.48216 | -1.8871
-0.55 | -0.45537 | -1.8115
-0.54 | -0.42932 | -1.736
-0.53 | -0.40712 | -1.6677
-0.52 | -0.38563 | -1.6003
-0.51 | -0.36374 | -1.5383
-0.5 | -0.34105 | -1.4755
-0.49 | -0.32045 | -1.4079
-0.48 | -0.3005 | -1.365
-0.47 | -0.28409 | -1.3027
-0.46 | -0.26523 | -1.2507
-0.45 | -0.25037 | -1.201
-0.44 | -0.23415 | -1.1515
-0.43 | -0.22032 | -1.1066
-0.42 | -0.20648 | -1.0553
-0.41 | -0.19337 | -1.013
-0.4 | -0.18146 | -0.9706
-0.39 | -0.17019 | -0.9324
-0.38 | -0.15843 | -0.8916
-0.37 | -0.14825 | -0.8498
-0.36 | -0.13873 | -0.8156
-0.35 | -0.12851 | -0.7825
-0.34 | -0.1192 | -0.7419
-0.33 | -0.11113 | -0.7152
-0.32 | -0.10245 | -0.6794
-0.31 | -0.09507 | -0.6522
-0.3 | -0.0886 | -0.6184
-0.29 | -0.08193 | -0.5909
-0.28 | -0.07637 | -0.5631
-0.27 | -0.07002 | -0.5362
-0.26 | -0.06401 | -0.5052
-0.25 | -0.05907 | -0.48205
-0.24 | -0.05478 | -0.45456
-0.23 | -0.05037 | -0.4339
-0.22 | -0.046359 | -0.4081
-0.21 | -0.042529 | -0.38543
-0.2 | -0.038783 | -0.35971
-0.19 | -0.0352 | -0.33714
-0.18 | -0.03186 | -0.31439
-0.17 | -0.029 | -0.29097
-0.16 | -0.026254 | -0.26967
-0.15 | -0.023746 | -0.25147
-0.14 | -0.021569 | -0.23161
-0.13 | -0.019368 | -0.21526
-0.12 | -0.017169 | -0.19631
-0.11 | -0.015425 | -0.18
-0.1 | -0.013592 | -0.16547
-0.09 | -0.011908 | -0.15112
-0.08 | -0.01035 | -0.13756
-0.07 | -0.008933 | -0.12587
-0.06 | -0.007601 | -0.11315
-0.05 | -0.006254 | -0.10169
-0.04 | -0.0050024 | -0.09193
-0.03 | -0.0037451 | -0.08255
-0.02 | -0.0025451 | -0.07391
-0.01 | -0.0013027 | -0.06604
0 | 2e-06 | -0.05731
0.01 | 0.0013071 | -0.05006
0.02 | 0.0027539 | -0.043551
0.03 | 0.0042505 | -0.037329
0.04 | 0.005819 | -0.030924
0.05 | 0.007692 | -0.024681
0.06 | 0.009781 | -0.018196
0.07 | 0.012165 | -0.011073
0.08 | 0.014792 | -0.0029468
0.09 | 0.017873 | 0.005986
0.1 | 0.021248 | 0.016908
0.11 | 0.025059 | 0.030109
0.12 | 0.029473 | 0.046267
0.13 | 0.034841 | 0.06585
0.14 | 0.040266 | 0.09036
0.15 | 0.046871 | 0.12175
0.16 | 0.054409 | 0.15991
0.17 | 0.06077 | 0.20838
0.18 | 0.07081 | 0.26759
0.19 | 0.08181 | 0.33797
0.2 | 0.09433 | 0.42607
0.21 | 0.10822 | 0.53387
0.22 | 0.12385 | 0.6566
0.23 | 0.14217 | 0.8144
0.24 | 0.16252 | 1.0024
0.25 | 0.18504 | 1.2307
0.26 | 0.21086 | 1.5067
0.27 | 0.23925 | 1.8398
0.28 | 0.27191 | 2.2237
0.29 | 0.30715 | 2.6926
0.3 | 0.34778 | 3.2538
0.31 | 0.39454 | 3.9135
0.32 | 0.44396 | 4.7136
0.33 | 0.50166 | 5.6696
0.34 | 0.56429 | 6.735
0.35 | 0.6159 | 8.089
0.36 | 0.6969 | 9.7
0.37 | 0.7859 | 11.64
0.38 | 0.8849 | 13.919
0.39 | 1.0006 | 16.655
0.4 | 1.1288 | 19.948
0.41 | 1.2814 | 23.912
0.42 | 1.4476 | 28.678
0.43 | 1.6398 | 34.366
0.44 | 1.864 | 41.174
0.45 | 2.117 | 49.238
0.46 | 2.4325 | 59.01
0.47 | 2.7921 | 70.81
0.48 | 3.2193 | 84.74
0.49 | 3.7299 | 101.63
0.5 | 4.3355 | 121.66