## Diode Characteristic (uA-mm)
VGS (V) | VDS = 0.000 V | VDS = 0.500 V
-1.25 | -8.861 | -19.287
-1.24 | -8.576 | -18.753
-1.23 | -8.288 | -18.262
-1.22 | -8.046 | -17.699
-1.21 | -7.79 | -17.274
-1.2 | -7.524 | -16.78
-1.19 | -7.28 | -16.221
-1.18 | -7.083 | -15.757
-1.17 | -6.825 | -15.288
-1.16 | -6.59 | -14.84
-1.15 | -6.373 | -14.338
-1.14 | -6.128 | -13.963
-1.13 | -5.972 | -13.574
-1.12 | -5.734 | -13.079
-1.11 | -5.517 | -12.686
-1.1 | -5.31 | -12.296
-1.09 | -5.15 | -11.986
-1.08 | -4.9658 | -11.603
-1.07 | -4.8045 | -11.269
-1.06 | -4.6271 | -10.875
-1.05 | -4.4535 | -10.542
-1.04 | -4.2898 | -10.295
-1.03 | -4.1074 | -9.933
-1.02 | -3.9693 | -9.617
-1.01 | -3.8358 | -9.304
-1 | -3.6812 | -9.028
-0.99 | -3.5364 | -8.71
-0.98 | -3.4018 | -8.453
-0.97 | -3.2577 | -8.2
-0.96 | -3.1383 | -7.913
-0.95 | -3.0298 | -7.605
-0.94 | -2.9134 | -7.425
-0.93 | -2.8055 | -7.191
-0.92 | -2.6802 | -6.921
-0.91 | -2.5704 | -6.729
-0.9 | -2.4814 | -6.473
-0.89 | -2.3666 | -6.25
-0.88 | -2.264 | -6.019
-0.87 | -2.1781 | -5.826
-0.86 | -2.0876 | -5.628
-0.85 | -2.0021 | -5.425
-0.84 | -1.9027 | -5.23
-0.83 | -1.8265 | -5.06
-0.82 | -1.7438 | -4.8628
-0.81 | -1.6654 | -4.7231
-0.8 | -1.591 | -4.5445
-0.79 | -1.5238 | -4.4056
-0.78 | -1.4583 | -4.2545
-0.77 | -1.3924 | -4.1012
-0.76 | -1.3354 | -3.9631
-0.75 | -1.2713 | -3.8026
-0.74 | -1.2166 | -3.6806
-0.73 | -1.1593 | -3.5351
-0.72 | -1.1034 | -3.4101
-0.71 | -1.049 | -3.2765
-0.7 | -0.9933 | -3.1401
-0.69 | -0.9442 | -3.0608
-0.68 | -0.906 | -2.9354
-0.67 | -0.8632 | -2.8246
-0.66 | -0.8235 | -2.7155
-0.65 | -0.7802 | -2.6263
-0.64 | -0.7376 | -2.5189
-0.63 | -0.6997 | -2.4522
-0.62 | -0.6694 | -2.33
-0.61 | -0.6329 | -2.2499
-0.6 | -0.5961 | -2.177
-0.59 | -0.568 | -2.0737
-0.58 | -0.5399 | -1.9935
-0.57 | -0.5084 | -1.906
-0.56 | -0.48286 | -1.8331
-0.55 | -0.45762 | -1.7585
-0.54 | -0.43153 | -1.6948
-0.53 | -0.40866 | -1.6242
-0.52 | -0.38616 | -1.5571
-0.51 | -0.36368 | -1.4972
-0.5 | -0.34156 | -1.4327
-0.49 | -0.32188 | -1.3757
-0.48 | -0.30175 | -1.3079
-0.47 | -0.28573 | -1.2595
-0.46 | -0.26801 | -1.2077
-0.45 | -0.25078 | -1.1636
-0.44 | -0.23624 | -1.1114
-0.43 | -0.2207 | -1.0624
-0.42 | -0.20592 | -1.0124
-0.41 | -0.19334 | -0.9735
-0.4 | -0.18187 | -0.9325
-0.39 | -0.16879 | -0.8961
-0.38 | -0.15858 | -0.8576
-0.37 | -0.14751 | -0.8156
-0.36 | -0.13906 | -0.7804
-0.35 | -0.12992 | -0.7502
-0.34 | -0.11939 | -0.7161
-0.33 | -0.11114 | -0.6788
-0.32 | -0.10308 | -0.644
-0.31 | -0.09623 | -0.6181
-0.3 | -0.08916 | -0.5877
-0.29 | -0.08216 | -0.5605
-0.28 | -0.07532 | -0.5347
-0.27 | -0.07024 | -0.5033
-0.26 | -0.06433 | -0.48155
-0.25 | -0.0598 | -0.45563
-0.24 | -0.05461 | -0.43319
-0.23 | -0.05044 | -0.40586
-0.22 | -0.046411 | -0.38412
-0.21 | -0.042455 | -0.36022
-0.2 | -0.038764 | -0.3385
-0.19 | -0.035254 | -0.31691
-0.18 | -0.032301 | -0.29145
-0.17 | -0.029343 | -0.27211
-0.16 | -0.026306 | -0.25217
-0.15 | -0.023774 | -0.23336
-0.14 | -0.021522 | -0.21788
-0.13 | -0.019356 | -0.20028
-0.12 | -0.017282 | -0.18176
-0.11 | -0.015405 | -0.16674
-0.1 | -0.01362 | -0.15298
-0.09 | -0.012043 | -0.13969
-0.08 | -0.010407 | -0.1255
-0.07 | -0.008984 | -0.11372
-0.06 | -0.007575 | -0.10418
-0.05 | -0.006301 | -0.09339
-0.04 | -0.005012 | -0.085
-0.03 | -0.0037578 | -0.07492
-0.02 | -0.0025396 | -0.06684
-0.01 | -0.0012968 | -0.05965
0 | 1.27e-05 | -0.05183
0.01 | 0.001292 | -0.045826
0.02 | 0.0027357 | -0.039943
0.03 | 0.0042304 | -0.03434
0.04 | 0.005818 | -0.028347
0.05 | 0.007645 | -0.02213
0.06 | 0.009834 | -0.015769
0.07 | 0.012204 | -0.00872
0.08 | 0.014849 | -0.000746
0.09 | 0.017961 | 0.008442
0.1 | 0.021546 | 0.019192
0.11 | 0.025461 | 0.032613
0.12 | 0.029949 | 0.04935
0.13 | 0.035162 | 0.0695
0.14 | 0.040966 | 0.09482
0.15 | 0.047671 | 0.12694
0.16 | 0.055604 | 0.16752
0.17 | 0.06207 | 0.2161
0.18 | 0.07229 | 0.27598
0.19 | 0.08379 | 0.35097
0.2 | 0.09635 | 0.44149
0.21 | 0.11151 | 0.55354
0.22 | 0.12733 | 0.6812
0.23 | 0.14622 | 0.8402
0.24 | 0.16664 | 1.037
0.25 | 0.19052 | 1.2728
0.26 | 0.21758 | 1.5493
0.27 | 0.24659 | 1.8892
0.28 | 0.28005 | 2.2868
0.29 | 0.31831 | 2.7684
0.3 | 0.36118 | 3.3429
0.31 | 0.40586 | 4.0228
0.32 | 0.45781 | 4.8324
0.33 | 0.51927 | 5.764
0.34 | 0.5657 | 6.928
0.35 | 0.6384 | 8.294
0.36 | 0.7208 | 9.929
0.37 | 0.8175 | 11.878
0.38 | 0.9222 | 14.203
0.39 | 1.035 | 16.988
0.4 | 1.1665 | 20.271
0.41 | 1.3161 | 24.269
0.42 | 1.4872 | 29.067
0.43 | 1.6934 | 34.816
0.44 | 1.9238 | 41.57
0.45 | 2.1791 | 49.855
0.46 | 2.5034 | 59.61
0.47 | 2.8686 | 71.49
0.48 | 3.3091 | 85.61
0.49 | 3.8281 | 102.3
0.5 | 4.4454 | 122.53