## Diode Characteristic (uA-mm)
VGS (V) | VDS = 0.000 V | VDS = 0.500 V
-1.25 | -9.086 | -20.364
-1.24 | -8.85 | -19.771
-1.23 | -8.53 | -19.238
-1.22 | -8.25 | -18.648
-1.21 | -7.979 | -18.146
-1.2 | -7.736 | -17.528
-1.19 | -7.46 | -17.07
-1.18 | -7.215 | -16.539
-1.17 | -6.985 | -16.092
-1.16 | -6.727 | -15.62
-1.15 | -6.492 | -15.23
-1.14 | -6.296 | -14.697
-1.13 | -6.095 | -14.225
-1.12 | -5.889 | -13.848
-1.11 | -5.653 | -13.437
-1.1 | -5.447 | -13.028
-1.09 | -5.27 | -12.606
-1.08 | -5.094 | -12.218
-1.07 | -4.9084 | -11.839
-1.06 | -4.7426 | -11.448
-1.05 | -4.5647 | -11.132
-1.04 | -4.3817 | -10.795
-1.03 | -4.2168 | -10.442
-1.02 | -4.0943 | -10.15
-1.01 | -3.8991 | -9.789
-1 | -3.7685 | -9.463
-0.99 | -3.6194 | -9.159
-0.98 | -3.4859 | -8.839
-0.97 | -3.3595 | -8.575
-0.96 | -3.21 | -8.317
-0.95 | -3.0984 | -8.077
-0.94 | -2.9517 | -7.767
-0.93 | -2.8613 | -7.552
-0.92 | -2.7401 | -7.323
-0.91 | -2.639 | -7.07
-0.9 | -2.5255 | -6.823
-0.89 | -2.4175 | -6.579
-0.88 | -2.3315 | -6.379
-0.87 | -2.2236 | -6.171
-0.86 | -2.1287 | -5.954
-0.85 | -2.0504 | -5.752
-0.84 | -1.9553 | -5.558
-0.83 | -1.8682 | -5.369
-0.82 | -1.7945 | -5.192
-0.81 | -1.7129 | -5.011
-0.8 | -1.6336 | -4.8303
-0.79 | -1.5675 | -4.6592
-0.78 | -1.4967 | -4.5043
-0.77 | -1.4322 | -4.3285
-0.76 | -1.3737 | -4.1796
-0.75 | -1.3066 | -4.0106
-0.74 | -1.2493 | -3.8774
-0.73 | -1.1914 | -3.747
-0.72 | -1.1346 | -3.6161
-0.71 | -1.0792 | -3.4999
-0.7 | -1.0297 | -3.3563
-0.69 | -0.9787 | -3.2274
-0.68 | -0.9357 | -3.1112
-0.67 | -0.889 | -2.9926
-0.66 | -0.8472 | -2.893
-0.65 | -0.803 | -2.7933
-0.64 | -0.7607 | -2.6699
-0.63 | -0.724 | -2.5554
-0.62 | -0.6887 | -2.4705
-0.61 | -0.6515 | -2.3733
-0.6 | -0.6248 | -2.2796
-0.59 | -0.5854 | -2.1841
-0.58 | -0.5556 | -2.1106
-0.57 | -0.5238 | -2.0342
-0.56 | -0.49824 | -1.9605
-0.55 | -0.4719 | -1.8932
-0.54 | -0.44637 | -1.8085
-0.53 | -0.42153 | -1.7437
-0.52 | -0.39851 | -1.667
-0.51 | -0.37538 | -1.5973
-0.5 | -0.35326 | -1.5504
-0.49 | -0.33517 | -1.4866
-0.48 | -0.31473 | -1.4175
-0.47 | -0.29707 | -1.3616
-0.46 | -0.27684 | -1.3034
-0.45 | -0.26115 | -1.247
-0.44 | -0.24557 | -1.1932
-0.43 | -0.23023 | -1.1454
-0.42 | -0.21486 | -1.099
-0.41 | -0.20266 | -1.0477
-0.4 | -0.18859 | -1.0018
-0.39 | -0.17695 | -0.9546
-0.38 | -0.16521 | -0.9122
-0.37 | -0.15504 | -0.8734
-0.36 | -0.14399 | -0.8409
-0.35 | -0.13431 | -0.8012
-0.34 | -0.12467 | -0.7628
-0.33 | -0.11595 | -0.7251
-0.32 | -0.10776 | -0.6988
-0.31 | -0.09998 | -0.6652
-0.3 | -0.09285 | -0.6353
-0.29 | -0.08581 | -0.6065
-0.28 | -0.07868 | -0.5734
-0.27 | -0.07287 | -0.5478
-0.26 | -0.06696 | -0.5193
-0.25 | -0.06189 | -0.49158
-0.24 | -0.05731 | -0.46188
-0.23 | -0.0527 | -0.43756
-0.22 | -0.048291 | -0.41261
-0.21 | -0.044194 | -0.38636
-0.2 | -0.040225 | -0.36206
-0.19 | -0.036399 | -0.33807
-0.18 | -0.033099 | -0.31841
-0.17 | -0.030331 | -0.29576
-0.16 | -0.027386 | -0.27399
-0.15 | -0.02485 | -0.25305
-0.14 | -0.022097 | -0.23378
-0.13 | -0.019986 | -0.21647
-0.12 | -0.017911 | -0.19826
-0.11 | -0.015875 | -0.1822
-0.1 | -0.014099 | -0.16641
-0.09 | -0.012398 | -0.15099
-0.08 | -0.01082 | -0.13763
-0.07 | -0.009321 | -0.125
-0.06 | -0.007884 | -0.11385
-0.05 | -0.006507 | -0.10248
-0.04 | -0.005211 | -0.0917
-0.03 | -0.0039073 | -0.08239
-0.02 | -0.0026055 | -0.07364
-0.01 | -0.0013568 | -0.06555
0 | -2.55e-05 | -0.05756
0.01 | 0.001325 | -0.05073
0.02 | 0.0028044 | -0.044209
0.03 | 0.0043703 | -0.037473
0.04 | 0.0061 | -0.032238
0.05 | 0.008029 | -0.025467
0.06 | 0.010129 | -0.018326
0.07 | 0.012563 | -0.011126
0.08 | 0.015471 | -0.0028186
0.09 | 0.018513 | 0.006577
0.1 | 0.022143 | 0.017704
0.11 | 0.026204 | 0.031586
0.12 | 0.031175 | 0.048625
0.13 | 0.036477 | 0.06882
0.14 | 0.042415 | 0.09474
0.15 | 0.049396 | 0.12631
0.16 | 0.05714 | 0.16682
0.17 | 0.06624 | 0.21506
0.18 | 0.07659 | 0.27645
0.19 | 0.0888 | 0.35062
0.2 | 0.10164 | 0.44014
0.21 | 0.1172 | 0.5525
0.22 | 0.13449 | 0.6788
0.23 | 0.15359 | 0.8409
0.24 | 0.1752 | 1.0392
0.25 | 0.19936 | 1.2753
0.26 | 0.22844 | 1.5544
0.27 | 0.25833 | 1.8919
0.28 | 0.29239 | 2.2904
0.29 | 0.3306 | 2.7642
0.3 | 0.37317 | 3.3471
0.31 | 0.42367 | 4.0249
0.32 | 0.4763 | 4.8441
0.33 | 0.53693 | 5.776
0.34 | 0.5853 | 6.945
0.35 | 0.6594 | 8.322
0.36 | 0.7407 | 9.956
0.37 | 0.8385 | 11.933
0.38 | 0.9404 | 14.274
0.39 | 1.0578 | 17.094
0.4 | 1.194 | 20.41
0.41 | 1.3505 | 24.419
0.42 | 1.5229 | 29.263
0.43 | 1.7207 | 35.054
0.44 | 1.9538 | 41.911
0.45 | 2.2234 | 50.159
0.46 | 2.5372 | 59.8
0.47 | 2.9145 | 71.86
0.48 | 3.3501 | 86.1
0.49 | 3.8569 | 103.14
0.5 | 4.4869 | 123.38