## Diode Characteristic (uA-mm)
VGS (V) | VDS = 0.000 V | VDS = 0.500 V
-1.25 | -8.461 | -18.153
-1.24 | -8.194 | -17.623
-1.23 | -7.968 | -17.175
-1.22 | -7.669 | -16.725
-1.21 | -7.439 | -16.221
-1.2 | -7.201 | -15.821
-1.19 | -6.968 | -15.372
-1.18 | -6.742 | -14.851
-1.17 | -6.522 | -14.396
-1.16 | -6.343 | -14.029
-1.15 | -6.119 | -13.631
-1.14 | -5.893 | -13.182
-1.13 | -5.693 | -12.81
-1.12 | -5.525 | -12.445
-1.11 | -5.329 | -12.105
-1.1 | -5.142 | -11.691
-1.09 | -4.981 | -11.424
-1.08 | -4.791 | -11.03
-1.07 | -4.6318 | -10.699
-1.06 | -4.457 | -10.389
-1.05 | -4.3008 | -10.069
-1.04 | -4.129 | -9.745
-1.03 | -4.0003 | -9.495
-1.02 | -3.8458 | -9.172
-1.01 | -3.6962 | -8.878
-1 | -3.5572 | -8.65
-0.99 | -3.4312 | -8.374
-0.98 | -3.299 | -8.078
-0.97 | -3.1787 | -7.87
-0.96 | -3.0406 | -7.618
-0.95 | -2.9145 | -7.326
-0.94 | -2.8118 | -7.121
-0.93 | -2.7085 | -6.869
-0.92 | -2.6015 | -6.616
-0.91 | -2.5096 | -6.423
-0.9 | -2.4105 | -6.219
-0.89 | -2.3099 | -6.009
-0.88 | -2.2208 | -5.831
-0.87 | -2.1384 | -5.605
-0.86 | -2.0577 | -5.438
-0.85 | -1.9669 | -5.251
-0.84 | -1.8768 | -5.073
-0.83 | -1.7975 | -4.9082
-0.82 | -1.7216 | -4.7402
-0.81 | -1.6482 | -4.6046
-0.8 | -1.5775 | -4.4206
-0.79 | -1.5059 | -4.2817
-0.78 | -1.4398 | -4.1162
-0.77 | -1.3789 | -3.968
-0.76 | -1.3138 | -3.8386
-0.75 | -1.2562 | -3.7141
-0.74 | -1.1973 | -3.5672
-0.73 | -1.1425 | -3.448
-0.72 | -1.0878 | -3.3217
-0.71 | -1.0373 | -3.2027
-0.7 | -0.9927 | -3.0814
-0.69 | -0.9404 | -2.976
-0.68 | -0.9002 | -2.8823
-0.67 | -0.8583 | -2.7661
-0.66 | -0.8103 | -2.6439
-0.65 | -0.7723 | -2.5754
-0.64 | -0.7308 | -2.4647
-0.63 | -0.6987 | -2.3768
-0.62 | -0.6656 | -2.2838
-0.61 | -0.6304 | -2.2
-0.6 | -0.6006 | -2.107
-0.59 | -0.569 | -2.0398
-0.58 | -0.5355 | -1.9522
-0.57 | -0.511 | -1.8727
-0.56 | -0.48686 | -1.8007
-0.55 | -0.45854 | -1.7407
-0.54 | -0.43227 | -1.6681
-0.53 | -0.41201 | -1.6032
-0.52 | -0.38733 | -1.5399
-0.51 | -0.36361 | -1.4799
-0.5 | -0.34327 | -1.4272
-0.49 | -0.32281 | -1.3604
-0.48 | -0.30311 | -1.3049
-0.47 | -0.2849 | -1.2575
-0.46 | -0.26773 | -1.2054
-0.45 | -0.25361 | -1.1591
-0.44 | -0.23814 | -1.1083
-0.43 | -0.22352 | -1.0654
-0.42 | -0.21002 | -1.0158
-0.41 | -0.19499 | -0.977
-0.4 | -0.18307 | -0.9327
-0.39 | -0.17152 | -0.8923
-0.38 | -0.16066 | -0.8598
-0.37 | -0.14962 | -0.8178
-0.36 | -0.13931 | -0.7857
-0.35 | -0.1304 | -0.7502
-0.34 | -0.12118 | -0.7124
-0.33 | -0.11283 | -0.6848
-0.32 | -0.10515 | -0.6532
-0.31 | -0.09727 | -0.6258
-0.3 | -0.08989 | -0.595
-0.29 | -0.08337 | -0.569
-0.28 | -0.07738 | -0.5403
-0.27 | -0.07116 | -0.5122
-0.26 | -0.06525 | -0.48867
-0.25 | -0.06 | -0.46009
-0.24 | -0.05549 | -0.43435
-0.23 | -0.05097 | -0.41166
-0.22 | -0.047076 | -0.38358
-0.21 | -0.043121 | -0.3607
-0.2 | -0.039254 | -0.33797
-0.19 | -0.03573 | -0.31505
-0.18 | -0.032602 | -0.29434
-0.17 | -0.029345 | -0.27245
-0.16 | -0.026601 | -0.25416
-0.15 | -0.024168 | -0.23386
-0.14 | -0.021779 | -0.21761
-0.13 | -0.019633 | -0.19888
-0.12 | -0.017401 | -0.18479
-0.11 | -0.015552 | -0.16707
-0.1 | -0.013654 | -0.15298
-0.09 | -0.012022 | -0.14009
-0.08 | -0.010462 | -0.12678
-0.07 | -0.008999 | -0.11508
-0.06 | -0.007636 | -0.10472
-0.05 | -0.00632 | -0.09398
-0.04 | -0.0050265 | -0.08463
-0.03 | -0.0037672 | -0.07669
-0.02 | -0.0025606 | -0.06748
-0.01 | -0.0012976 | -0.06033
0 | -5.9e-06 | -0.05223
0.01 | 0.0012802 | -0.046126
0.02 | 0.0026963 | -0.039451
0.03 | 0.0041871 | -0.033598
0.04 | 0.005737 | -0.027666
0.05 | 0.007663 | -0.021321
0.06 | 0.009652 | -0.015301
0.07 | 0.012003 | -0.008151
0.08 | 0.014531 | -0.0002135
0.09 | 0.017683 | 0.008699
0.1 | 0.021055 | 0.019504
0.11 | 0.024934 | 0.032993
0.12 | 0.029295 | 0.049621
0.13 | 0.03458 | 0.0694
0.14 | 0.040285 | 0.09547
0.15 | 0.046843 | 0.1267
0.16 | 0.054119 | 0.16666
0.17 | 0.061 | 0.21494
0.18 | 0.07082 | 0.27539
0.19 | 0.08172 | 0.34824
0.2 | 0.0942 | 0.43676
0.21 | 0.10888 | 0.54747
0.22 | 0.12492 | 0.6702
0.23 | 0.14263 | 0.8298
0.24 | 0.16315 | 1.0217
0.25 | 0.18689 | 1.2556
0.26 | 0.21173 | 1.5296
0.27 | 0.24104 | 1.8626
0.28 | 0.27291 | 2.2579
0.29 | 0.30803 | 2.7305
0.3 | 0.34881 | 3.2981
0.31 | 0.39285 | 3.9684
0.32 | 0.4437 | 4.764
0.33 | 0.5025 | 5.701
0.34 | 0.56476 | 6.832
0.35 | 0.6153 | 8.19
0.36 | 0.6955 | 9.814
0.37 | 0.7858 | 11.756
0.38 | 0.8865 | 14.063
0.39 | 0.9997 | 16.799
0.4 | 1.1255 | 20.093
0.41 | 1.2717 | 23.996
0.42 | 1.4405 | 28.784
0.43 | 1.6328 | 34.451
0.44 | 1.8524 | 41.27
0.45 | 2.1094 | 49.374
0.46 | 2.4125 | 59.12
0.47 | 2.7685 | 70.79
0.48 | 3.2005 | 84.61
0.49 | 3.6909 | 101.51
0.5 | 4.2934 | 121.34