## Diode Characteristic (uA-mm)
VGS (V) | VDS = 0.000 V | VDS = 0.500 V
-1.25 | -7.242 | -15.362
-1.24 | -7.036 | -14.984
-1.23 | -6.835 | -14.556
-1.22 | -6.628 | -14.13
-1.21 | -6.433 | -13.748
-1.2 | -6.244 | -13.391
-1.19 | -6.053 | -12.972
-1.18 | -5.857 | -12.634
-1.17 | -5.681 | -12.282
-1.16 | -5.495 | -11.896
-1.15 | -5.294 | -11.581
-1.14 | -5.13 | -11.286
-1.13 | -4.9831 | -10.968
-1.12 | -4.8098 | -10.676
-1.11 | -4.6728 | -10.35
-1.1 | -4.4797 | -10.03
-1.09 | -4.3586 | -9.732
-1.08 | -4.185 | -9.462
-1.07 | -4.0405 | -9.186
-1.06 | -3.8932 | -8.902
-1.05 | -3.7575 | -8.651
-1.04 | -3.646 | -8.374
-1.03 | -3.5094 | -8.146
-1.02 | -3.3714 | -7.877
-1.01 | -3.2479 | -7.641
-1 | -3.1407 | -7.42
-0.99 | -3.0264 | -7.209
-0.98 | -2.9185 | -6.963
-0.97 | -2.7994 | -6.766
-0.96 | -2.7056 | -6.542
-0.95 | -2.6085 | -6.34
-0.94 | -2.5066 | -6.163
-0.93 | -2.4076 | -5.973
-0.92 | -2.3052 | -5.734
-0.91 | -2.2177 | -5.585
-0.9 | -2.1404 | -5.41
-0.89 | -2.0548 | -5.201
-0.88 | -1.9683 | -5.056
-0.87 | -1.8942 | -4.9187
-0.86 | -1.8156 | -4.7444
-0.85 | -1.7349 | -4.5911
-0.84 | -1.6662 | -4.4199
-0.83 | -1.5994 | -4.2688
-0.82 | -1.5387 | -4.1374
-0.81 | -1.4676 | -4.0012
-0.8 | -1.4145 | -3.8499
-0.79 | -1.3507 | -3.7346
-0.78 | -1.2957 | -3.6182
-0.77 | -1.24 | -3.4899
-0.76 | -1.186 | -3.354
-0.75 | -1.1255 | -3.261
-0.74 | -1.0757 | -3.1495
-0.73 | -1.0253 | -3.0365
-0.72 | -0.9821 | -2.9247
-0.71 | -0.9365 | -2.8333
-0.7 | -0.8952 | -2.7407
-0.69 | -0.8519 | -2.6247
-0.68 | -0.8082 | -2.5412
-0.67 | -0.7712 | -2.4462
-0.66 | -0.7326 | -2.3657
-0.65 | -0.7055 | -2.2807
-0.64 | -0.6662 | -2.1795
-0.63 | -0.6326 | -2.1047
-0.62 | -0.6022 | -2.0285
-0.61 | -0.5733 | -1.9576
-0.6 | -0.5455 | -1.8774
-0.59 | -0.5187 | -1.8028
-0.58 | -0.4898 | -1.7434
-0.57 | -0.46444 | -1.6891
-0.56 | -0.44057 | -1.6083
-0.55 | -0.41549 | -1.5561
-0.54 | -0.39485 | -1.4892
-0.53 | -0.37407 | -1.4304
-0.52 | -0.35255 | -1.3749
-0.51 | -0.33473 | -1.3257
-0.5 | -0.31491 | -1.2681
-0.49 | -0.2978 | -1.2363
-0.48 | -0.27932 | -1.1796
-0.47 | -0.26348 | -1.1397
-0.46 | -0.24858 | -1.0929
-0.45 | -0.2338 | -1.0497
-0.44 | -0.21978 | -1.0036
-0.43 | -0.20574 | -0.9551
-0.42 | -0.19402 | -0.9195
-0.41 | -0.18187 | -0.8869
-0.4 | -0.16951 | -0.8466
-0.39 | -0.15915 | -0.8175
-0.38 | -0.14889 | -0.7809
-0.37 | -0.13933 | -0.7532
-0.36 | -0.12985 | -0.7179
-0.35 | -0.12133 | -0.6856
-0.34 | -0.11344 | -0.6546
-0.33 | -0.10457 | -0.6289
-0.32 | -0.09738 | -0.6016
-0.31 | -0.09069 | -0.5752
-0.3 | -0.08449 | -0.5453
-0.29 | -0.07756 | -0.5138
-0.28 | -0.07191 | -0.49236
-0.27 | -0.06657 | -0.46889
-0.26 | -0.06148 | -0.44369
-0.25 | -0.05646 | -0.41943
-0.24 | -0.05227 | -0.39548
-0.23 | -0.048146 | -0.37205
-0.22 | -0.044183 | -0.35046
-0.21 | -0.04009 | -0.33048
-0.2 | -0.036884 | -0.30966
-0.19 | -0.033711 | -0.29071
-0.18 | -0.030754 | -0.26895
-0.17 | -0.028092 | -0.25028
-0.16 | -0.025358 | -0.2315
-0.15 | -0.02297 | -0.21211
-0.14 | -0.020636 | -0.19459
-0.13 | -0.018555 | -0.17803
-0.12 | -0.01652 | -0.16414
-0.11 | -0.014687 | -0.15024
-0.1 | -0.01304 | -0.13789
-0.09 | -0.011338 | -0.12508
-0.08 | -0.009954 | -0.11467
-0.07 | -0.008553 | -0.10269
-0.06 | -0.007268 | -0.09228
-0.05 | -0.005912 | -0.08335
-0.04 | -0.0047207 | -0.07451
-0.03 | -0.0035829 | -0.06744
-0.02 | -0.002386 | -0.06029
-0.01 | -0.0012354 | -0.05337
0 | -1.87e-05 | -0.04658
0.01 | 0.0011998 | -0.041219
0.02 | 0.002568 | -0.035326
0.03 | 0.0040123 | -0.02989
0.04 | 0.0056276 | -0.024552
0.05 | 0.007193 | -0.018995
0.06 | 0.009227 | -0.012796
0.07 | 0.011432 | -0.0062
0.08 | 0.013934 | 0.0011889
0.09 | 0.016788 | 0.009883
0.1 | 0.020104 | 0.020536
0.11 | 0.023798 | 0.033565
0.12 | 0.028121 | 0.049746
0.13 | 0.032743 | 0.06943
0.14 | 0.038139 | 0.09434
0.15 | 0.044374 | 0.12517
0.16 | 0.051422 | 0.16424
0.17 | 0.05788 | 0.2115
0.18 | 0.06666 | 0.27041
0.19 | 0.07689 | 0.34264
0.2 | 0.08912 | 0.42924
0.21 | 0.10217 | 0.53537
0.22 | 0.11722 | 0.654
0.23 | 0.13455 | 0.8118
0.24 | 0.15261 | 0.9965
0.25 | 0.17449 | 1.2248
0.26 | 0.19789 | 1.4893
0.27 | 0.22525 | 1.8117
0.28 | 0.25533 | 2.1925
0.29 | 0.28932 | 2.6486
0.3 | 0.32708 | 3.1963
0.31 | 0.36844 | 3.8481
0.32 | 0.41651 | 4.6138
0.33 | 0.47029 | 5.5464
0.34 | 0.52927 | 6.596
0.35 | 0.5777 | 7.913
0.36 | 0.6549 | 9.484
0.37 | 0.7385 | 11.371
0.38 | 0.8338 | 13.617
0.39 | 0.944 | 16.238
0.4 | 1.0606 | 19.46
0.41 | 1.1998 | 23.276
0.42 | 1.3627 | 27.91
0.43 | 1.5424 | 33.363
0.44 | 1.7577 | 39.967
0.45 | 2.0068 | 47.855
0.46 | 2.3045 | 57.36
0.47 | 2.6454 | 68.78
0.48 | 3.0591 | 82.42
0.49 | 3.5478 | 98.34
0.5 | 4.1103 | 118.01