## Diode Characteristic (uA-mm)
VGS (V) | VDS = 0.000 V | VDS = 0.500 V
-1.25 | -8.963 | -20.038
-1.24 | -8.731 | -19.471
-1.23 | -8.436 | -18.888
-1.22 | -8.185 | -18.306
-1.21 | -7.894 | -17.832
-1.2 | -7.613 | -17.298
-1.19 | -7.385 | -16.841
-1.18 | -7.174 | -16.333
-1.17 | -6.922 | -15.84
-1.16 | -6.699 | -15.399
-1.15 | -6.451 | -14.951
-1.14 | -6.227 | -14.528
-1.13 | -6.046 | -14.121
-1.12 | -5.87 | -13.633
-1.11 | -5.64 | -13.202
-1.1 | -5.445 | -12.919
-1.09 | -5.249 | -12.459
-1.08 | -5.04 | -12.091
-1.07 | -4.8979 | -11.731
-1.06 | -4.6917 | -11.36
-1.05 | -4.5355 | -10.985
-1.04 | -4.3656 | -10.615
-1.03 | -4.2111 | -10.36
-1.02 | -4.0551 | -10.026
-1.01 | -3.9056 | -9.721
-1 | -3.7652 | -9.428
-0.99 | -3.6262 | -9.109
-0.98 | -3.485 | -8.841
-0.97 | -3.3617 | -8.53
-0.96 | -3.2235 | -8.286
-0.95 | -3.1101 | -8.024
-0.94 | -2.9755 | -7.738
-0.93 | -2.8593 | -7.508
-0.92 | -2.745 | -7.281
-0.91 | -2.6395 | -7.022
-0.9 | -2.5277 | -6.817
-0.89 | -2.4211 | -6.578
-0.88 | -2.3125 | -6.374
-0.87 | -2.2357 | -6.143
-0.86 | -2.1427 | -5.952
-0.85 | -2.0552 | -5.74
-0.84 | -1.9648 | -5.542
-0.83 | -1.8817 | -5.338
-0.82 | -1.8103 | -5.172
-0.81 | -1.7289 | -4.9989
-0.8 | -1.6499 | -4.835
-0.79 | -1.5829 | -4.6672
-0.78 | -1.511 | -4.496
-0.77 | -1.4488 | -4.3387
-0.76 | -1.3755 | -4.1796
-0.75 | -1.3191 | -4.0352
-0.74 | -1.2587 | -3.8943
-0.73 | -1.1959 | -3.7433
-0.72 | -1.1415 | -3.6215
-0.71 | -1.0868 | -3.4764
-0.7 | -1.0361 | -3.3666
-0.69 | -0.9852 | -3.244
-0.68 | -0.9472 | -3.1119
-0.67 | -0.899 | -3.0004
-0.66 | -0.8552 | -2.8953
-0.65 | -0.811 | -2.7768
-0.64 | -0.7718 | -2.681
-0.63 | -0.7231 | -2.5903
-0.62 | -0.6918 | -2.4881
-0.61 | -0.6605 | -2.385
-0.6 | -0.6186 | -2.294
-0.59 | -0.587 | -2.2146
-0.58 | -0.5584 | -2.1246
-0.57 | -0.5265 | -2.0348
-0.56 | -0.5004 | -1.9638
-0.55 | -0.47604 | -1.8874
-0.54 | -0.4481 | -1.8175
-0.53 | -0.4251 | -1.7441
-0.52 | -0.40042 | -1.6648
-0.51 | -0.37819 | -1.5998
-0.5 | -0.35684 | -1.5342
-0.49 | -0.3373 | -1.4731
-0.48 | -0.31763 | -1.4105
-0.47 | -0.2985 | -1.3487
-0.46 | -0.2813 | -1.3026
-0.45 | -0.26334 | -1.2409
-0.44 | -0.24808 | -1.1942
-0.43 | -0.23181 | -1.1463
-0.42 | -0.21758 | -1.091
-0.41 | -0.205 | -1.0439
-0.4 | -0.1925 | -1.0005
-0.39 | -0.17972 | -0.9557
-0.38 | -0.16696 | -0.9161
-0.37 | -0.15625 | -0.8746
-0.36 | -0.14476 | -0.8396
-0.35 | -0.13538 | -0.803
-0.34 | -0.12667 | -0.7671
-0.33 | -0.11806 | -0.7308
-0.32 | -0.10955 | -0.6993
-0.31 | -0.10197 | -0.6615
-0.3 | -0.09401 | -0.6308
-0.29 | -0.08747 | -0.5969
-0.28 | -0.08038 | -0.5713
-0.27 | -0.07381 | -0.5459
-0.26 | -0.06839 | -0.5166
-0.25 | -0.06297 | -0.49363
-0.24 | -0.05817 | -0.46476
-0.23 | -0.05296 | -0.43884
-0.22 | -0.048647 | -0.41464
-0.21 | -0.044582 | -0.38997
-0.2 | -0.041002 | -0.36818
-0.19 | -0.037369 | -0.34265
-0.18 | -0.033796 | -0.31745
-0.17 | -0.030889 | -0.29468
-0.16 | -0.027862 | -0.27476
-0.15 | -0.024998 | -0.2538
-0.14 | -0.022386 | -0.23378
-0.13 | -0.019988 | -0.21513
-0.12 | -0.017893 | -0.19571
-0.11 | -0.015955 | -0.17939
-0.1 | -0.014138 | -0.16424
-0.09 | -0.0123 | -0.14997
-0.08 | -0.010719 | -0.13594
-0.07 | -0.009315 | -0.12285
-0.06 | -0.007819 | -0.11201
-0.05 | -0.006457 | -0.10168
-0.04 | -0.005156 | -0.0913
-0.03 | -0.0038621 | -0.08144
-0.02 | -0.0025859 | -0.07331
-0.01 | -0.0013371 | -0.06545
0 | -2.53e-05 | -0.05539
0.01 | 0.0013707 | -0.049716
0.02 | 0.0027572 | -0.042853
0.03 | 0.0043914 | -0.036385
0.04 | 0.00598 | -0.030059
0.05 | 0.007841 | -0.023792
0.06 | 0.010007 | -0.016874
0.07 | 0.012404 | -0.009787
0.08 | 0.015248 | -0.0015249
0.09 | 0.018291 | 0.007662
0.1 | 0.021873 | 0.018583
0.11 | 0.025955 | 0.031881
0.12 | 0.030738 | 0.048557
0.13 | 0.035854 | 0.06824
0.14 | 0.04205 | 0.09362
0.15 | 0.048923 | 0.12504
0.16 | 0.056557 | 0.16486
0.17 | 0.06403 | 0.21308
0.18 | 0.07343 | 0.27188
0.19 | 0.08536 | 0.34434
0.2 | 0.09839 | 0.43508
0.21 | 0.11282 | 0.54448
0.22 | 0.12998 | 0.6685
0.23 | 0.14866 | 0.8297
0.24 | 0.16917 | 1.0221
0.25 | 0.19459 | 1.2484
0.26 | 0.21976 | 1.5329
0.27 | 0.25046 | 1.8636
0.28 | 0.28404 | 2.2562
0.29 | 0.32131 | 2.7255
0.3 | 0.3651 | 3.2937
0.31 | 0.41084 | 3.9746
0.32 | 0.46268 | 4.761
0.33 | 0.52112 | 5.699
0.34 | 0.5683 | 6.853
0.35 | 0.6437 | 8.211
0.36 | 0.7274 | 9.83
0.37 | 0.8181 | 11.769
0.38 | 0.9246 | 14.072
0.39 | 1.0385 | 16.851
0.4 | 1.1696 | 20.083
0.41 | 1.3208 | 24.091
0.42 | 1.4939 | 28.857
0.43 | 1.6953 | 34.572
0.44 | 1.9231 | 41.332
0.45 | 2.189 | 49.499
0.46 | 2.5103 | 59.24
0.47 | 2.8626 | 70.97
0.48 | 3.3006 | 84.98
0.49 | 3.8159 | 101.83
0.5 | 4.423 | 122