## Diode Characteristic (uA-mm)
VGS (V) | VDS = 0.000 V | VDS = 0.500 V
-1.25 | -7.308 | -15.387
-1.24 | -7.061 | -14.916
-1.23 | -6.862 | -14.572
-1.22 | -6.671 | -14.157
-1.21 | -6.46 | -13.725
-1.2 | -6.215 | -13.397
-1.19 | -6.035 | -12.955
-1.18 | -5.854 | -12.647
-1.17 | -5.683 | -12.243
-1.16 | -5.487 | -11.943
-1.15 | -5.323 | -11.656
-1.14 | -5.13 | -11.3
-1.13 | -4.9881 | -10.933
-1.12 | -4.8313 | -10.637
-1.11 | -4.6659 | -10.339
-1.1 | -4.5031 | -10.023
-1.09 | -4.365 | -9.726
-1.08 | -4.2132 | -9.426
-1.07 | -4.0726 | -9.193
-1.06 | -3.9362 | -8.906
-1.05 | -3.7911 | -8.623
-1.04 | -3.6547 | -8.38
-1.03 | -3.5279 | -8.088
-1.02 | -3.4009 | -7.879
-1.01 | -3.2902 | -7.628
-1 | -3.1508 | -7.395
-0.99 | -3.0512 | -7.163
-0.98 | -2.9299 | -6.958
-0.97 | -2.8322 | -6.737
-0.96 | -2.7193 | -6.556
-0.95 | -2.6235 | -6.317
-0.94 | -2.5138 | -6.109
-0.93 | -2.418 | -5.938
-0.92 | -2.3316 | -5.748
-0.91 | -2.2383 | -5.536
-0.9 | -2.1655 | -5.368
-0.89 | -2.063 | -5.213
-0.88 | -1.9799 | -5.024
-0.87 | -1.9008 | -4.8568
-0.86 | -1.8388 | -4.6985
-0.85 | -1.7531 | -4.5649
-0.84 | -1.6827 | -4.4092
-0.83 | -1.6109 | -4.2542
-0.82 | -1.5538 | -4.111
-0.81 | -1.4798 | -3.9629
-0.8 | -1.4206 | -3.8336
-0.79 | -1.3598 | -3.6955
-0.78 | -1.3032 | -3.5724
-0.77 | -1.2485 | -3.4532
-0.76 | -1.1977 | -3.343
-0.75 | -1.1411 | -3.2231
-0.74 | -1.0846 | -3.0998
-0.73 | -1.0364 | -2.9986
-0.72 | -0.9914 | -2.8959
-0.71 | -0.9539 | -2.7952
-0.7 | -0.9073 | -2.6949
-0.69 | -0.8628 | -2.6088
-0.68 | -0.8245 | -2.5059
-0.67 | -0.7803 | -2.4135
-0.66 | -0.7453 | -2.3303
-0.65 | -0.7129 | -2.2481
-0.64 | -0.6761 | -2.1636
-0.63 | -0.6405 | -2.0825
-0.62 | -0.6111 | -1.9987
-0.61 | -0.5831 | -1.9405
-0.6 | -0.5505 | -1.8542
-0.59 | -0.5204 | -1.7997
-0.58 | -0.49665 | -1.7249
-0.57 | -0.46948 | -1.6648
-0.56 | -0.44254 | -1.5941
-0.55 | -0.4205 | -1.5409
-0.54 | -0.39734 | -1.4775
-0.53 | -0.37802 | -1.4162
-0.52 | -0.35746 | -1.3655
-0.51 | -0.33793 | -1.3125
-0.5 | -0.32125 | -1.2561
-0.49 | -0.30084 | -1.2059
-0.48 | -0.28446 | -1.1653
-0.47 | -0.26591 | -1.1177
-0.46 | -0.2498 | -1.0767
-0.45 | -0.23448 | -1.0328
-0.44 | -0.22102 | -0.9835
-0.43 | -0.20682 | -0.9475
-0.42 | -0.1931 | -0.9123
-0.41 | -0.18101 | -0.8741
-0.4 | -0.17071 | -0.8421
-0.39 | -0.15976 | -0.8035
-0.38 | -0.14965 | -0.7645
-0.37 | -0.13906 | -0.7287
-0.36 | -0.12913 | -0.7001
-0.35 | -0.1213 | -0.674
-0.34 | -0.11281 | -0.6423
-0.33 | -0.10509 | -0.6165
-0.32 | -0.09791 | -0.5876
-0.31 | -0.09118 | -0.5598
-0.3 | -0.08473 | -0.5339
-0.29 | -0.07815 | -0.5094
-0.28 | -0.07251 | -0.48536
-0.27 | -0.06651 | -0.45904
-0.26 | -0.06092 | -0.43318
-0.25 | -0.05695 | -0.41112
-0.24 | -0.05264 | -0.38644
-0.23 | -0.04872 | -0.36394
-0.22 | -0.044389 | -0.34044
-0.21 | -0.040467 | -0.3198
-0.2 | -0.037086 | -0.30025
-0.19 | -0.034136 | -0.27922
-0.18 | -0.030962 | -0.25992
-0.17 | -0.027896 | -0.23964
-0.16 | -0.025321 | -0.22116
-0.15 | -0.022957 | -0.20435
-0.14 | -0.020554 | -0.18716
-0.13 | -0.018555 | -0.17237
-0.12 | -0.016503 | -0.15676
-0.11 | -0.014754 | -0.14309
-0.1 | -0.012946 | -0.13158
-0.09 | -0.011381 | -0.11829
-0.08 | -0.009953 | -0.10714
-0.07 | -0.008629 | -0.09701
-0.06 | -0.007244 | -0.08734
-0.05 | -0.005972 | -0.07962
-0.04 | -0.0047833 | -0.07076
-0.03 | -0.0036269 | -0.06331
-0.02 | -0.0024184 | -0.05656
-0.01 | -0.0012815 | -0.05024
0 | -2.75e-05 | -0.043928
0.01 | 0.0012558 | -0.038621
0.02 | 0.0025663 | -0.033408
0.03 | 0.004093 | -0.028167
0.04 | 0.0056441 | -0.022759
0.05 | 0.00719 | -0.017648
0.06 | 0.009293 | -0.011869
0.07 | 0.011506 | -0.00568
0.08 | 0.014037 | 0.0013529
0.09 | 0.016817 | 0.009841
0.1 | 0.020096 | 0.020131
0.11 | 0.02387 | 0.032707
0.12 | 0.027991 | 0.048571
0.13 | 0.032607 | 0.0673
0.14 | 0.038198 | 0.09175
0.15 | 0.044103 | 0.12221
0.16 | 0.051227 | 0.1596
0.17 | 0.05746 | 0.20632
0.18 | 0.0668 | 0.26337
0.19 | 0.07705 | 0.3335
0.2 | 0.08861 | 0.41895
0.21 | 0.10178 | 0.52324
0.22 | 0.11627 | 0.6415
0.23 | 0.13332 | 0.7958
0.24 | 0.15207 | 0.9768
0.25 | 0.17338 | 1.2005
0.26 | 0.19701 | 1.461
0.27 | 0.22378 | 1.7737
0.28 | 0.25305 | 2.1572
0.29 | 0.28795 | 2.6044
0.3 | 0.3263 | 3.1452
0.31 | 0.36747 | 3.7892
0.32 | 0.41407 | 4.5564
0.33 | 0.46739 | 5.473
0.34 | 0.52874 | 6.52
0.35 | 0.575 | 7.823
0.36 | 0.6504 | 9.368
0.37 | 0.736 | 11.23
0.38 | 0.8287 | 13.454
0.39 | 0.9365 | 16.122
0.4 | 1.0564 | 19.292
0.41 | 1.1959 | 23.073
0.42 | 1.3614 | 27.688
0.43 | 1.5475 | 33.133
0.44 | 1.7636 | 39.738
0.45 | 2.0032 | 47.568
0.46 | 2.3012 | 57.02
0.47 | 2.6426 | 68.34
0.48 | 3.0441 | 82.11
0.49 | 3.5267 | 98.26
0.5 | 4.1139 | 117.55