## Diode Characteristic (uA-mm)
VGS (V) | VDS = 0.000 V | VDS = 0.500 V
-1.25 | -7.219 | -15.132
-1.24 | -7.009 | -14.687
-1.23 | -6.757 | -14.297
-1.22 | -6.59 | -13.899
-1.21 | -6.365 | -13.515
-1.2 | -6.194 | -13.17
-1.19 | -5.988 | -12.782
-1.18 | -5.792 | -12.448
-1.17 | -5.591 | -12.093
-1.16 | -5.427 | -11.687
-1.15 | -5.272 | -11.364
-1.14 | -5.089 | -11.018
-1.13 | -4.9378 | -10.772
-1.12 | -4.7843 | -10.481
-1.11 | -4.6279 | -10.169
-1.1 | -4.4627 | -9.865
-1.09 | -4.3241 | -9.551
-1.08 | -4.193 | -9.301
-1.07 | -4.0411 | -8.988
-1.06 | -3.8988 | -8.73
-1.05 | -3.7652 | -8.494
-1.04 | -3.6477 | -8.216
-1.03 | -3.5075 | -7.956
-1.02 | -3.3712 | -7.761
-1.01 | -3.2498 | -7.506
-1 | -3.1483 | -7.295
-0.99 | -3.0339 | -7.066
-0.98 | -2.9145 | -6.872
-0.97 | -2.8067 | -6.628
-0.96 | -2.708 | -6.429
-0.95 | -2.6115 | -6.23
-0.94 | -2.5199 | -6.006
-0.93 | -2.4196 | -5.826
-0.92 | -2.3219 | -5.642
-0.91 | -2.244 | -5.454
-0.9 | -2.1595 | -5.311
-0.89 | -2.0766 | -5.138
-0.88 | -1.9944 | -4.9767
-0.87 | -1.9008 | -4.7997
-0.86 | -1.8361 | -4.633
-0.85 | -1.7545 | -4.492
-0.84 | -1.6888 | -4.3698
-0.83 | -1.6206 | -4.2373
-0.82 | -1.5517 | -4.0722
-0.81 | -1.4913 | -3.9397
-0.8 | -1.4256 | -3.811
-0.79 | -1.3614 | -3.6742
-0.78 | -1.3123 | -3.5506
-0.77 | -1.2544 | -3.4273
-0.76 | -1.1953 | -3.3095
-0.75 | -1.1404 | -3.1939
-0.74 | -1.0882 | -3.0892
-0.73 | -1.0409 | -2.9729
-0.72 | -0.9932 | -2.8684
-0.71 | -0.9521 | -2.7741
-0.7 | -0.9024 | -2.6659
-0.69 | -0.8655 | -2.5664
-0.68 | -0.8228 | -2.4727
-0.67 | -0.7909 | -2.3998
-0.66 | -0.7498 | -2.299
-0.65 | -0.7099 | -2.2258
-0.64 | -0.6777 | -2.1393
-0.63 | -0.6433 | -2.0589
-0.62 | -0.6154 | -1.9903
-0.61 | -0.5733 | -1.9157
-0.6 | -0.5451 | -1.843
-0.59 | -0.5187 | -1.7704
-0.58 | -0.49325 | -1.7048
-0.57 | -0.46777 | -1.6496
-0.56 | -0.44083 | -1.5853
-0.55 | -0.42008 | -1.5205
-0.54 | -0.39767 | -1.4721
-0.53 | -0.37501 | -1.4112
-0.52 | -0.35615 | -1.3478
-0.51 | -0.33496 | -1.2988
-0.5 | -0.31584 | -1.2585
-0.49 | -0.29793 | -1.2102
-0.48 | -0.28136 | -1.1543
-0.47 | -0.26371 | -1.1102
-0.46 | -0.24979 | -1.0558
-0.45 | -0.2345 | -1.021
-0.44 | -0.22208 | -0.9773
-0.43 | -0.20694 | -0.9359
-0.42 | -0.19425 | -0.8962
-0.41 | -0.18197 | -0.8612
-0.4 | -0.17154 | -0.827
-0.39 | -0.16022 | -0.7926
-0.38 | -0.14961 | -0.7577
-0.37 | -0.13983 | -0.726
-0.36 | -0.13033 | -0.6993
-0.35 | -0.12107 | -0.6701
-0.34 | -0.11266 | -0.6381
-0.33 | -0.10518 | -0.6091
-0.32 | -0.09801 | -0.5795
-0.31 | -0.0907 | -0.5534
-0.3 | -0.08457 | -0.5262
-0.29 | -0.07857 | -0.5019
-0.28 | -0.07216 | -0.47742
-0.27 | -0.06669 | -0.45353
-0.26 | -0.06128 | -0.43093
-0.25 | -0.05731 | -0.40411
-0.24 | -0.05313 | -0.38595
-0.23 | -0.048767 | -0.3597
-0.22 | -0.044948 | -0.34086
-0.21 | -0.04105 | -0.31664
-0.2 | -0.037271 | -0.29486
-0.19 | -0.033934 | -0.27449
-0.18 | -0.030808 | -0.2536
-0.17 | -0.028068 | -0.23632
-0.16 | -0.025266 | -0.21878
-0.15 | -0.023104 | -0.20292
-0.14 | -0.020721 | -0.18366
-0.13 | -0.018545 | -0.16885
-0.12 | -0.016572 | -0.15548
-0.11 | -0.014878 | -0.14246
-0.1 | -0.013049 | -0.12953
-0.09 | -0.011409 | -0.11719
-0.08 | -0.009997 | -0.10729
-0.07 | -0.008599 | -0.09621
-0.06 | -0.007278 | -0.08727
-0.05 | -0.005978 | -0.07788
-0.04 | -0.004776 | -0.07006
-0.03 | -0.0036132 | -0.06337
-0.02 | -0.0023964 | -0.05636
-0.01 | -0.0012571 | -0.05
0 | -2.23e-05 | -0.043265
0.01 | 0.0012111 | -0.038051
0.02 | 0.0025775 | -0.032678
0.03 | 0.0040362 | -0.027662
0.04 | 0.0056696 | -0.022634
0.05 | 0.007302 | -0.017311
0.06 | 0.009267 | -0.011514
0.07 | 0.011545 | -0.005083
0.08 | 0.01405 | 0.0021332
0.09 | 0.017011 | 0.010603
0.1 | 0.020089 | 0.020806
0.11 | 0.02386 | 0.033655
0.12 | 0.028002 | 0.049615
0.13 | 0.032878 | 0.06918
0.14 | 0.03854 | 0.09397
0.15 | 0.044808 | 0.12499
0.16 | 0.051786 | 0.16328
0.17 | 0.05832 | 0.21053
0.18 | 0.06729 | 0.26881
0.19 | 0.07767 | 0.34123
0.2 | 0.08962 | 0.42772
0.21 | 0.10287 | 0.53565
0.22 | 0.11773 | 0.6567
0.23 | 0.13477 | 0.8137
0.24 | 0.15383 | 1.0004
0.25 | 0.17509 | 1.23
0.26 | 0.19885 | 1.4984
0.27 | 0.2271 | 1.8209
0.28 | 0.25802 | 2.2039
0.29 | 0.29097 | 2.6646
0.3 | 0.32896 | 3.2241
0.31 | 0.37076 | 3.8717
0.32 | 0.42053 | 4.6547
0.33 | 0.47398 | 5.5811
0.34 | 0.53347 | 6.648
0.35 | 0.5854 | 7.985
0.36 | 0.6627 | 9.531
0.37 | 0.7471 | 11.441
0.38 | 0.8416 | 13.674
0.39 | 0.9525 | 16.348
0.4 | 1.0731 | 19.556
0.41 | 1.2131 | 23.39
0.42 | 1.3728 | 28.06
0.43 | 1.5625 | 33.53
0.44 | 1.7762 | 40.176
0.45 | 2.0296 | 48.102
0.46 | 2.3309 | 57.62
0.47 | 2.6682 | 69.05
0.48 | 3.0777 | 82.55
0.49 | 3.5661 | 98.9
0.5 | 4.1447 | 118.27