## Diode Characteristic (uA-mm)
VGS (V) | VDS = 0.000 V | VDS = 0.500 V
-1.25 | -7.651 | -16.691
-1.24 | -7.395 | -16.179
-1.23 | -7.137 | -15.754
-1.22 | -6.94 | -15.242
-1.21 | -6.733 | -14.818
-1.2 | -6.526 | -14.437
-1.19 | -6.326 | -14.015
-1.18 | -6.106 | -13.6
-1.17 | -5.933 | -13.253
-1.16 | -5.751 | -12.801
-1.15 | -5.522 | -12.467
-1.14 | -5.33 | -12.088
-1.13 | -5.168 | -11.803
-1.12 | -5.008 | -11.462
-1.11 | -4.8529 | -11.034
-1.1 | -4.6952 | -10.816
-1.09 | -4.5299 | -10.397
-1.08 | -4.3504 | -10.143
-1.07 | -4.2027 | -9.839
-1.06 | -4.0751 | -9.506
-1.05 | -3.9312 | -9.25
-1.04 | -3.7701 | -8.942
-1.03 | -3.6352 | -8.668
-1.02 | -3.5043 | -8.415
-1.01 | -3.368 | -8.144
-1 | -3.2565 | -7.935
-0.99 | -3.1465 | -7.614
-0.98 | -3.0157 | -7.423
-0.97 | -2.9122 | -7.164
-0.96 | -2.8026 | -6.963
-0.95 | -2.687 | -6.721
-0.94 | -2.5921 | -6.525
-0.93 | -2.4856 | -6.307
-0.92 | -2.3821 | -6.075
-0.91 | -2.2786 | -5.895
-0.9 | -2.1944 | -5.707
-0.89 | -2.1111 | -5.511
-0.88 | -2.0323 | -5.359
-0.87 | -1.9242 | -5.154
-0.86 | -1.8628 | -5.0149
-0.85 | -1.7866 | -4.8341
-0.84 | -1.7046 | -4.6417
-0.83 | -1.6394 | -4.5154
-0.82 | -1.5678 | -4.3587
-0.81 | -1.4996 | -4.1825
-0.8 | -1.4353 | -4.062
-0.79 | -1.3774 | -3.9541
-0.78 | -1.3222 | -3.7857
-0.77 | -1.2633 | -3.6587
-0.76 | -1.2082 | -3.5368
-0.75 | -1.1479 | -3.4108
-0.74 | -1.092 | -3.2863
-0.73 | -1.043 | -3.1622
-0.72 | -0.9993 | -3.0435
-0.71 | -0.9511 | -2.9518
-0.7 | -0.9103 | -2.8466
-0.69 | -0.8689 | -2.7457
-0.68 | -0.8202 | -2.6598
-0.67 | -0.7853 | -2.5688
-0.66 | -0.7488 | -2.4584
-0.65 | -0.7115 | -2.3532
-0.64 | -0.6783 | -2.2665
-0.63 | -0.6445 | -2.1869
-0.62 | -0.6108 | -2.117
-0.61 | -0.5857 | -2.0351
-0.6 | -0.5546 | -1.9446
-0.59 | -0.5249 | -1.8694
-0.58 | -0.50011 | -1.8001
-0.57 | -0.47035 | -1.7515
-0.56 | -0.44738 | -1.6765
-0.55 | -0.42398 | -1.601
-0.54 | -0.39971 | -1.5427
-0.53 | -0.37764 | -1.4871
-0.52 | -0.35569 | -1.4235
-0.51 | -0.33593 | -1.3685
-0.5 | -0.31818 | -1.3204
-0.49 | -0.29932 | -1.2644
-0.48 | -0.28159 | -1.2128
-0.47 | -0.26431 | -1.1682
-0.46 | -0.25034 | -1.1253
-0.45 | -0.2354 | -1.0809
-0.44 | -0.22004 | -1.036
-0.43 | -0.20764 | -0.9866
-0.42 | -0.19397 | -0.9457
-0.41 | -0.18121 | -0.9053
-0.4 | -0.16981 | -0.8653
-0.39 | -0.15874 | -0.8289
-0.38 | -0.14934 | -0.7967
-0.37 | -0.13966 | -0.7627
-0.36 | -0.13023 | -0.7266
-0.35 | -0.12198 | -0.6964
-0.34 | -0.11305 | -0.664
-0.33 | -0.10556 | -0.6367
-0.32 | -0.09768 | -0.6087
-0.31 | -0.09072 | -0.5781
-0.3 | -0.08425 | -0.5523
-0.29 | -0.07846 | -0.5262
-0.28 | -0.07191 | -0.50285
-0.27 | -0.06631 | -0.47822
-0.26 | -0.06122 | -0.45343
-0.25 | -0.05669 | -0.42957
-0.24 | -0.05216 | -0.40558
-0.23 | -0.047795 | -0.38066
-0.22 | -0.043741 | -0.35846
-0.21 | -0.040175 | -0.33611
-0.2 | -0.036838 | -0.31679
-0.19 | -0.033677 | -0.29279
-0.18 | -0.030711 | -0.27358
-0.17 | -0.027838 | -0.25525
-0.16 | -0.02531 | -0.23433
-0.15 | -0.022607 | -0.21695
-0.14 | -0.020461 | -0.20084
-0.13 | -0.018411 | -0.18425
-0.12 | -0.016401 | -0.16771
-0.11 | -0.014584 | -0.15467
-0.1 | -0.012978 | -0.14054
-0.09 | -0.011381 | -0.12718
-0.08 | -0.009922 | -0.11756
-0.07 | -0.008488 | -0.10573
-0.06 | -0.007218 | -0.09633
-0.05 | -0.005941 | -0.0863
-0.04 | -0.0047545 | -0.07781
-0.03 | -0.0035573 | -0.06977
-0.02 | -0.0024331 | -0.06266
-0.01 | -0.0012143 | -0.05528
0 | -5.16e-05 | -0.047762
0.01 | 0.0012442 | -0.041451
0.02 | 0.0025544 | -0.03602
0.03 | 0.0040602 | -0.030885
0.04 | 0.0056098 | -0.025058
0.05 | 0.007325 | -0.019521
0.06 | 0.009283 | -0.013847
0.07 | 0.011635 | -0.007363
0.08 | 0.014118 | 0.0004097
0.09 | 0.017139 | 0.009092
0.1 | 0.02035 | 0.019572
0.11 | 0.024104 | 0.032418
0.12 | 0.028558 | 0.048512
0.13 | 0.033461 | 0.06778
0.14 | 0.039049 | 0.09299
0.15 | 0.044834 | 0.12436
0.16 | 0.052314 | 0.16257
0.17 | 0.05895 | 0.21021
0.18 | 0.06826 | 0.26908
0.19 | 0.07896 | 0.34102
0.2 | 0.09084 | 0.42903
0.21 | 0.10522 | 0.53706
0.22 | 0.11952 | 0.6599
0.23 | 0.13751 | 0.8173
0.24 | 0.15725 | 1.0042
0.25 | 0.17969 | 1.2354
0.26 | 0.20393 | 1.5067
0.27 | 0.23109 | 1.8361
0.28 | 0.2632 | 2.2189
0.29 | 0.29823 | 2.6898
0.3 | 0.33734 | 3.2539
0.31 | 0.382 | 3.9043
0.32 | 0.43041 | 4.7082
0.33 | 0.48577 | 5.6482
0.34 | 0.54763 | 6.71
0.35 | 0.592 | 8.06
0.36 | 0.6734 | 9.661
0.37 | 0.7602 | 11.585
0.38 | 0.8584 | 13.851
0.39 | 0.9683 | 16.574
0.4 | 1.094 | 19.826
0.41 | 1.2394 | 23.716
0.42 | 1.401 | 28.431
0.43 | 1.5933 | 34.069
0.44 | 1.8182 | 40.781
0.45 | 2.065 | 48.76
0.46 | 2.3813 | 58.5
0.47 | 2.727 | 70.07
0.48 | 3.1478 | 83.83
0.49 | 3.6434 | 100.32
0.5 | 4.2467 | 120.29