## Diode Characteristic (uA-mm)
VGS (V) | VDS = 0.000 V | VDS = 0.500 V
-1.25 | -7.378 | -14.613
-1.24 | -7.173 | -14.228
-1.23 | -6.942 | -13.809
-1.22 | -6.748 | -13.453
-1.21 | -6.503 | -13.12
-1.2 | -6.326 | -12.771
-1.19 | -6.121 | -12.387
-1.18 | -5.925 | -12.067
-1.17 | -5.765 | -11.742
-1.16 | -5.592 | -11.407
-1.15 | -5.409 | -11.102
-1.14 | -5.223 | -10.786
-1.13 | -5.057 | -10.468
-1.12 | -4.8648 | -10.163
-1.11 | -4.7343 | -9.865
-1.1 | -4.5608 | -9.577
-1.09 | -4.3855 | -9.365
-1.08 | -4.2701 | -9.057
-1.07 | -4.1066 | -8.799
-1.06 | -3.9579 | -8.52
-1.05 | -3.7956 | -8.287
-1.04 | -3.6856 | -8.043
-1.03 | -3.5487 | -7.807
-1.02 | -3.422 | -7.561
-1.01 | -3.2921 | -7.3
-1 | -3.1672 | -7.119
-0.99 | -3.0526 | -6.883
-0.98 | -2.9362 | -6.694
-0.97 | -2.8268 | -6.482
-0.96 | -2.7238 | -6.273
-0.95 | -2.6204 | -6.073
-0.94 | -2.5212 | -5.901
-0.93 | -2.4324 | -5.724
-0.92 | -2.3326 | -5.533
-0.91 | -2.2438 | -5.379
-0.9 | -2.1546 | -5.203
-0.89 | -2.065 | -5.03
-0.88 | -1.9751 | -4.9106
-0.87 | -1.8984 | -4.7116
-0.86 | -1.8212 | -4.5774
-0.85 | -1.7511 | -4.4228
-0.84 | -1.6789 | -4.2576
-0.83 | -1.6103 | -4.1288
-0.82 | -1.5404 | -4.0005
-0.81 | -1.4701 | -3.8602
-0.8 | -1.4061 | -3.7419
-0.79 | -1.3485 | -3.626
-0.78 | -1.2908 | -3.4932
-0.77 | -1.2356 | -3.3867
-0.76 | -1.1853 | -3.2733
-0.75 | -1.1281 | -3.1363
-0.74 | -1.0767 | -3.0299
-0.73 | -1.0316 | -2.9356
-0.72 | -0.9798 | -2.8286
-0.71 | -0.9342 | -2.7479
-0.7 | -0.8942 | -2.6475
-0.69 | -0.8498 | -2.5443
-0.68 | -0.8067 | -2.4384
-0.67 | -0.77 | -2.3541
-0.66 | -0.7346 | -2.281
-0.65 | -0.6988 | -2.2053
-0.64 | -0.6611 | -2.1292
-0.63 | -0.6285 | -2.04
-0.62 | -0.5937 | -1.9742
-0.61 | -0.5658 | -1.8989
-0.6 | -0.5399 | -1.8196
-0.59 | -0.5109 | -1.7488
-0.58 | -0.48467 | -1.6903
-0.57 | -0.45871 | -1.6275
-0.56 | -0.432 | -1.5668
-0.55 | -0.40974 | -1.5141
-0.54 | -0.38838 | -1.4519
-0.53 | -0.36448 | -1.4013
-0.52 | -0.34547 | -1.346
-0.51 | -0.32522 | -1.2946
-0.5 | -0.30545 | -1.2405
-0.49 | -0.28806 | -1.1913
-0.48 | -0.27186 | -1.1489
-0.47 | -0.2568 | -1.1064
-0.46 | -0.24177 | -1.06
-0.45 | -0.22633 | -1.0167
-0.44 | -0.21358 | -0.9731
-0.43 | -0.20018 | -0.9358
-0.42 | -0.18741 | -0.8934
-0.41 | -0.1752 | -0.8582
-0.4 | -0.16447 | -0.8226
-0.39 | -0.15388 | -0.7826
-0.38 | -0.14292 | -0.7553
-0.37 | -0.13378 | -0.7238
-0.36 | -0.12454 | -0.6933
-0.35 | -0.11592 | -0.6636
-0.34 | -0.1088 | -0.6333
-0.33 | -0.10079 | -0.6037
-0.32 | -0.09326 | -0.5759
-0.31 | -0.08605 | -0.5474
-0.3 | -0.08031 | -0.5203
-0.29 | -0.07481 | -0.4997
-0.28 | -0.06891 | -0.47187
-0.27 | -0.06327 | -0.4451
-0.26 | -0.05855 | -0.4231
-0.25 | -0.05401 | -0.40119
-0.24 | -0.049456 | -0.37755
-0.23 | -0.045261 | -0.35564
-0.22 | -0.041675 | -0.33447
-0.21 | -0.038179 | -0.31348
-0.2 | -0.034827 | -0.29297
-0.19 | -0.031663 | -0.27306
-0.18 | -0.028745 | -0.25243
-0.17 | -0.026157 | -0.23343
-0.16 | -0.023741 | -0.21596
-0.15 | -0.021492 | -0.19838
-0.14 | -0.019261 | -0.18308
-0.13 | -0.017375 | -0.16657
-0.12 | -0.015547 | -0.15046
-0.11 | -0.013675 | -0.13937
-0.1 | -0.012112 | -0.12644
-0.09 | -0.010682 | -0.11463
-0.08 | -0.009349 | -0.10323
-0.07 | -0.008064 | -0.09276
-0.06 | -0.006814 | -0.08417
-0.05 | -0.005634 | -0.07592
-0.04 | -0.0044799 | -0.06787
-0.03 | -0.0033623 | -0.06074
-0.02 | -0.0022628 | -0.05469
-0.01 | -0.0011457 | -0.048176
0 | 6.2e-06 | -0.041409
0.01 | 0.0011434 | -0.036337
0.02 | 0.0024204 | -0.031214
0.03 | 0.0037336 | -0.026132
0.04 | 0.0052544 | -0.021488
0.05 | 0.006743 | -0.016476
0.06 | 0.008585 | -0.011063
0.07 | 0.01062 | -0.005146
0.08 | 0.012996 | 0.0018981
0.09 | 0.015632 | 0.010059
0.1 | 0.01853 | 0.020053
0.11 | 0.021964 | 0.032203
0.12 | 0.026105 | 0.047557
0.13 | 0.030454 | 0.0666
0.14 | 0.035582 | 0.09011
0.15 | 0.041475 | 0.12082
0.16 | 0.048153 | 0.15718
0.17 | 0.055405 | 0.2038
0.18 | 0.06192 | 0.26105
0.19 | 0.07177 | 0.33088
0.2 | 0.08293 | 0.41621
0.21 | 0.0957 | 0.51993
0.22 | 0.10954 | 0.6406
0.23 | 0.12599 | 0.7944
0.24 | 0.14377 | 0.9811
0.25 | 0.16378 | 1.2041
0.26 | 0.18719 | 1.4757
0.27 | 0.21215 | 1.7953
0.28 | 0.24218 | 2.173
0.29 | 0.27436 | 2.6358
0.3 | 0.31024 | 3.1907
0.31 | 0.35114 | 3.8424
0.32 | 0.39419 | 4.6298
0.33 | 0.44824 | 5.5656
0.34 | 0.50585 | 6.629
0.35 | 0.5644 | 7.972
0.36 | 0.6365 | 9.557
0.37 | 0.7217 | 11.465
0.38 | 0.8145 | 13.713
0.39 | 0.9222 | 16.466
0.4 | 1.0406 | 19.717
0.41 | 1.1806 | 23.625
0.42 | 1.3424 | 28.321
0.43 | 1.5189 | 33.934
0.44 | 1.7285 | 40.648
0.45 | 1.9751 | 48.685
0.46 | 2.2614 | 58.42
0.47 | 2.6083 | 69.93
0.48 | 3.015 | 83.91
0.49 | 3.5017 | 100.55
0.5 | 4.0834 | 120.25