## Diode Characteristic (uA-mm)
VGS (V) | VDS = 0.000 V | VDS = 0.500 V
-1.25 | -7.616 | -15.692
-1.24 | -7.419 | -15.267
-1.23 | -7.2 | -14.84
-1.22 | -6.99 | -14.479
-1.21 | -6.763 | -14.036
-1.2 | -6.558 | -13.606
-1.19 | -6.354 | -13.249
-1.18 | -6.141 | -12.857
-1.17 | -5.954 | -12.543
-1.16 | -5.749 | -12.175
-1.15 | -5.568 | -11.825
-1.14 | -5.371 | -11.494
-1.13 | -5.188 | -11.223
-1.12 | -5.009 | -10.883
-1.11 | -4.8685 | -10.552
-1.1 | -4.7012 | -10.256
-1.09 | -4.5471 | -9.907
-1.08 | -4.3978 | -9.626
-1.07 | -4.2368 | -9.374
-1.06 | -4.066 | -9.061
-1.05 | -3.9376 | -8.812
-1.04 | -3.7822 | -8.579
-1.03 | -3.6499 | -8.342
-1.02 | -3.5168 | -8.079
-1.01 | -3.3817 | -7.84
-1 | -3.2622 | -7.591
-0.99 | -3.1361 | -7.379
-0.98 | -3.0287 | -7.111
-0.97 | -2.9232 | -6.911
-0.96 | -2.7981 | -6.713
-0.95 | -2.7011 | -6.491
-0.94 | -2.5789 | -6.309
-0.93 | -2.4749 | -6.095
-0.92 | -2.3818 | -5.873
-0.91 | -2.3007 | -5.696
-0.9 | -2.212 | -5.545
-0.89 | -2.1162 | -5.35
-0.88 | -2.0409 | -5.218
-0.87 | -1.9685 | -5.042
-0.86 | -1.8807 | -4.8677
-0.85 | -1.8067 | -4.7238
-0.84 | -1.7332 | -4.5848
-0.83 | -1.6618 | -4.4144
-0.82 | -1.596 | -4.2871
-0.81 | -1.5312 | -4.1382
-0.8 | -1.4729 | -3.9917
-0.79 | -1.3942 | -3.8633
-0.78 | -1.3399 | -3.7468
-0.77 | -1.2802 | -3.597
-0.76 | -1.2261 | -3.4721
-0.75 | -1.1712 | -3.3755
-0.74 | -1.1131 | -3.2583
-0.73 | -1.0683 | -3.1488
-0.72 | -1.0179 | -3.0393
-0.71 | -0.9697 | -2.9406
-0.7 | -0.9232 | -2.831
-0.69 | -0.8812 | -2.7318
-0.68 | -0.8369 | -2.6303
-0.67 | -0.7975 | -2.5383
-0.66 | -0.7657 | -2.4539
-0.65 | -0.7253 | -2.3766
-0.64 | -0.6855 | -2.2804
-0.63 | -0.6565 | -2.1969
-0.62 | -0.6193 | -2.1132
-0.61 | -0.5913 | -2.0308
-0.6 | -0.5623 | -1.9615
-0.59 | -0.5288 | -1.8832
-0.58 | -0.5015 | -1.8178
-0.57 | -0.47686 | -1.7494
-0.56 | -0.45325 | -1.686
-0.55 | -0.43048 | -1.6205
-0.54 | -0.40596 | -1.558
-0.53 | -0.38335 | -1.4988
-0.52 | -0.36335 | -1.4393
-0.51 | -0.3413 | -1.3868
-0.5 | -0.32358 | -1.3299
-0.49 | -0.30564 | -1.2848
-0.48 | -0.28687 | -1.2268
-0.47 | -0.27087 | -1.1824
-0.46 | -0.25587 | -1.1354
-0.45 | -0.24025 | -1.0943
-0.44 | -0.22552 | -1.049
-0.43 | -0.21284 | -1.0012
-0.42 | -0.19971 | -0.9611
-0.41 | -0.18725 | -0.9225
-0.4 | -0.17586 | -0.8841
-0.39 | -0.16377 | -0.8523
-0.38 | -0.15316 | -0.814
-0.37 | -0.14313 | -0.7783
-0.36 | -0.13333 | -0.7423
-0.35 | -0.12437 | -0.7133
-0.34 | -0.11567 | -0.6846
-0.33 | -0.10828 | -0.6573
-0.32 | -0.10138 | -0.6264
-0.31 | -0.09429 | -0.5926
-0.3 | -0.08673 | -0.5669
-0.29 | -0.08124 | -0.5408
-0.28 | -0.07459 | -0.5157
-0.27 | -0.06899 | -0.48949
-0.26 | -0.06372 | -0.46323
-0.25 | -0.05861 | -0.43856
-0.24 | -0.05431 | -0.41214
-0.23 | -0.0501 | -0.39056
-0.22 | -0.045673 | -0.36978
-0.21 | -0.041707 | -0.34461
-0.2 | -0.038321 | -0.3205
-0.19 | -0.034753 | -0.30137
-0.18 | -0.03155 | -0.27976
-0.17 | -0.028767 | -0.26054
-0.16 | -0.025913 | -0.2397
-0.15 | -0.023514 | -0.22154
-0.14 | -0.021301 | -0.20311
-0.13 | -0.018993 | -0.18592
-0.12 | -0.016925 | -0.17143
-0.11 | -0.01516 | -0.15582
-0.1 | -0.013302 | -0.14311
-0.09 | -0.011735 | -0.13006
-0.08 | -0.010154 | -0.11738
-0.07 | -0.008832 | -0.10668
-0.06 | -0.007512 | -0.09662
-0.05 | -0.006195 | -0.08695
-0.04 | -0.0049166 | -0.07779
-0.03 | -0.0036725 | -0.06965
-0.02 | -0.0025023 | -0.06231
-0.01 | -0.0012639 | -0.05535
0 | 1.7e-06 | -0.047691
0.01 | 0.0012553 | -0.042125
0.02 | 0.0026632 | -0.036029
0.03 | 0.0041151 | -0.030737
0.04 | 0.005606 | -0.025097
0.05 | 0.007527 | -0.019382
0.06 | 0.009472 | -0.013628
0.07 | 0.011692 | -0.006602
0.08 | 0.014271 | 0.0009921
0.09 | 0.017312 | 0.009752
0.1 | 0.020497 | 0.020451
0.11 | 0.024233 | 0.033543
0.12 | 0.028531 | 0.050348
0.13 | 0.033575 | 0.07052
0.14 | 0.038946 | 0.09566
0.15 | 0.04525 | 0.12805
0.16 | 0.052446 | 0.16843
0.17 | 0.05907 | 0.21672
0.18 | 0.06803 | 0.27688
0.19 | 0.0784 | 0.3499
0.2 | 0.08997 | 0.4413
0.21 | 0.10398 | 0.55256
0.22 | 0.11923 | 0.6752
0.23 | 0.13664 | 0.8372
0.24 | 0.15651 | 1.0294
0.25 | 0.17793 | 1.2624
0.26 | 0.20282 | 1.5442
0.27 | 0.2296 | 1.8775
0.28 | 0.26094 | 2.2811
0.29 | 0.29503 | 2.7511
0.3 | 0.33347 | 3.3264
0.31 | 0.37764 | 4.0115
0.32 | 0.42456 | 4.8137
0.33 | 0.47832 | 5.761
0.34 | 0.54001 | 6.918
0.35 | 0.5896 | 8.277
0.36 | 0.6676 | 9.928
0.37 | 0.7519 | 11.894
0.38 | 0.8485 | 14.245
0.39 | 0.9558 | 16.993
0.4 | 1.0826 | 20.336
0.41 | 1.2242 | 24.297
0.42 | 1.3858 | 29.16
0.43 | 1.5769 | 34.883
0.44 | 1.7934 | 41.797
0.45 | 2.0529 | 50.057
0.46 | 2.3466 | 59.86
0.47 | 2.6935 | 71.76
0.48 | 3.1201 | 85.97
0.49 | 3.5971 | 102.91
0.5 | 4.2054 | 123.13