## Diode Characteristic (uA-mm)
VGS (V) | VDS = 0.000 V | VDS = 0.500 V
-1.25 | -7.371 | -14.726
-1.24 | -7.178 | -14.266
-1.23 | -6.932 | -13.985
-1.22 | -6.759 | -13.611
-1.21 | -6.553 | -13.231
-1.2 | -6.354 | -12.91
-1.19 | -6.159 | -12.535
-1.18 | -5.984 | -12.191
-1.17 | -5.776 | -11.854
-1.16 | -5.634 | -11.525
-1.15 | -5.43 | -11.218
-1.14 | -5.267 | -10.886
-1.13 | -5.103 | -10.58
-1.12 | -4.9139 | -10.225
-1.11 | -4.7665 | -9.976
-1.1 | -4.5829 | -9.711
-1.09 | -4.4311 | -9.466
-1.08 | -4.271 | -9.176
-1.07 | -4.1503 | -8.853
-1.06 | -3.9967 | -8.621
-1.05 | -3.8542 | -8.38
-1.04 | -3.7212 | -8.125
-1.03 | -3.6092 | -7.921
-1.02 | -3.4712 | -7.658
-1.01 | -3.3504 | -7.433
-1 | -3.2198 | -7.173
-0.99 | -3.1042 | -7.023
-0.98 | -2.9947 | -6.781
-0.97 | -2.8726 | -6.557
-0.96 | -2.7766 | -6.359
-0.95 | -2.6783 | -6.158
-0.94 | -2.5721 | -5.99
-0.93 | -2.4737 | -5.815
-0.92 | -2.3791 | -5.626
-0.91 | -2.2814 | -5.467
-0.9 | -2.2096 | -5.272
-0.89 | -2.1164 | -5.125
-0.88 | -2.0331 | -4.9641
-0.87 | -1.9572 | -4.7949
-0.86 | -1.8724 | -4.6496
-0.85 | -1.8094 | -4.5159
-0.84 | -1.7302 | -4.3739
-0.83 | -1.6574 | -4.2311
-0.82 | -1.5947 | -4.0785
-0.81 | -1.5269 | -3.9465
-0.8 | -1.4606 | -3.811
-0.79 | -1.391 | -3.6977
-0.78 | -1.3373 | -3.5744
-0.77 | -1.2799 | -3.4423
-0.76 | -1.219 | -3.3466
-0.75 | -1.173 | -3.2285
-0.74 | -1.1191 | -3.1061
-0.73 | -1.0676 | -3.0009
-0.72 | -1.0153 | -2.9068
-0.71 | -0.9775 | -2.7984
-0.7 | -0.9276 | -2.7213
-0.69 | -0.8876 | -2.6135
-0.68 | -0.8488 | -2.515
-0.67 | -0.8068 | -2.4282
-0.66 | -0.7678 | -2.3594
-0.65 | -0.7336 | -2.2755
-0.64 | -0.6979 | -2.1831
-0.63 | -0.667 | -2.1174
-0.62 | -0.632 | -2.0387
-0.61 | -0.6007 | -1.9598
-0.6 | -0.5698 | -1.9084
-0.59 | -0.5428 | -1.829
-0.58 | -0.5149 | -1.7771
-0.57 | -0.48881 | -1.7063
-0.56 | -0.46311 | -1.6409
-0.55 | -0.43837 | -1.5682
-0.54 | -0.41523 | -1.5091
-0.53 | -0.39303 | -1.4484
-0.52 | -0.37393 | -1.3999
-0.51 | -0.35158 | -1.3495
-0.5 | -0.33306 | -1.2986
-0.49 | -0.31543 | -1.2528
-0.48 | -0.29593 | -1.2038
-0.47 | -0.2787 | -1.1548
-0.46 | -0.26331 | -1.1113
-0.45 | -0.24809 | -1.0713
-0.44 | -0.23296 | -1.0217
-0.43 | -0.22024 | -0.9883
-0.42 | -0.20574 | -0.9496
-0.41 | -0.19327 | -0.9128
-0.4 | -0.18204 | -0.8736
-0.39 | -0.1709 | -0.8361
-0.38 | -0.16025 | -0.805
-0.37 | -0.14973 | -0.7637
-0.36 | -0.13882 | -0.7358
-0.35 | -0.13043 | -0.7053
-0.34 | -0.12173 | -0.6723
-0.33 | -0.11386 | -0.6478
-0.32 | -0.1059 | -0.619
-0.31 | -0.09893 | -0.5912
-0.3 | -0.09216 | -0.5626
-0.29 | -0.08527 | -0.5345
-0.28 | -0.07933 | -0.5052
-0.27 | -0.07333 | -0.48905
-0.26 | -0.06783 | -0.46005
-0.25 | -0.063 | -0.43408
-0.24 | -0.05773 | -0.41088
-0.23 | -0.05332 | -0.38577
-0.22 | -0.049257 | -0.36511
-0.21 | -0.045523 | -0.34029
-0.2 | -0.041758 | -0.31706
-0.19 | -0.038162 | -0.29703
-0.18 | -0.034977 | -0.27529
-0.17 | -0.031971 | -0.25634
-0.16 | -0.028785 | -0.23641
-0.15 | -0.026107 | -0.21834
-0.14 | -0.023676 | -0.20003
-0.13 | -0.02146 | -0.18367
-0.12 | -0.019081 | -0.16932
-0.11 | -0.017113 | -0.15389
-0.1 | -0.015233 | -0.13964
-0.09 | -0.013404 | -0.12801
-0.08 | -0.011566 | -0.11545
-0.07 | -0.010039 | -0.10554
-0.06 | -0.008567 | -0.09461
-0.05 | -0.007096 | -0.08645
-0.04 | -0.005462 | -0.07788
-0.03 | -0.0041766 | -0.06935
-0.02 | -0.0028631 | -0.06222
-0.01 | -0.0013271 | -0.05561
0 | 6.9e-05 | -0.047897
0.01 | 0.001463 | -0.04235
0.02 | 0.0031085 | -0.036794
0.03 | 0.0047059 | -0.030841
0.04 | 0.006255 | -0.025379
0.05 | 0.008259 | -0.019704
0.06 | 0.010608 | -0.013699
0.07 | 0.012924 | -0.006589
0.08 | 0.015506 | 0.0011515
0.09 | 0.018544 | 0.009935
0.1 | 0.022085 | 0.020934
0.11 | 0.025737 | 0.034243
0.12 | 0.030096 | 0.051225
0.13 | 0.034987 | 0.07134
0.14 | 0.040516 | 0.09668
0.15 | 0.046761 | 0.12838
0.16 | 0.05401 | 0.16695
0.17 | 0.05971 | 0.21611
0.18 | 0.06911 | 0.27521
0.19 | 0.07963 | 0.34776
0.2 | 0.09083 | 0.43752
0.21 | 0.10451 | 0.54598
0.22 | 0.11947 | 0.6687
0.23 | 0.13602 | 0.8269
0.24 | 0.15486 | 1.0189
0.25 | 0.17549 | 1.2462
0.26 | 0.19984 | 1.5202
0.27 | 0.22543 | 1.8514
0.28 | 0.25637 | 2.2363
0.29 | 0.28957 | 2.7102
0.3 | 0.32776 | 3.2763
0.31 | 0.36996 | 3.9396
0.32 | 0.41568 | 4.7295
0.33 | 0.47005 | 5.6759
0.34 | 0.52957 | 6.76
0.35 | 0.5767 | 8.094
0.36 | 0.6516 | 9.696
0.37 | 0.7381 | 11.615
0.38 | 0.8283 | 13.898
0.39 | 0.9405 | 16.652
0.4 | 1.0619 | 19.915
0.41 | 1.2047 | 23.793
0.42 | 1.3644 | 28.478
0.43 | 1.5514 | 34.145
0.44 | 1.7721 | 40.86
0.45 | 2.0156 | 48.965
0.46 | 2.315 | 58.56
0.47 | 2.6639 | 70.01
0.48 | 3.0796 | 84.11
0.49 | 3.5677 | 100.39
0.5 | 4.1631 | 120.22