## Diode Characteristic (uA-mm)
VGS (V) | VDS = 0.000 V | VDS = 0.500 V
-1.25 | -6.908 | -13.843
-1.24 | -6.713 | -13.427
-1.23 | -6.549 | -13.132
-1.22 | -6.341 | -12.814
-1.21 | -6.136 | -12.418
-1.2 | -5.953 | -12.112
-1.19 | -5.775 | -11.748
-1.18 | -5.59 | -11.474
-1.17 | -5.435 | -11.142
-1.16 | -5.257 | -10.763
-1.15 | -5.093 | -10.507
-1.14 | -4.9436 | -10.233
-1.13 | -4.7872 | -9.979
-1.12 | -4.6071 | -9.63
-1.11 | -4.49 | -9.4
-1.1 | -4.3311 | -9.131
-1.09 | -4.1927 | -8.839
-1.08 | -4.0372 | -8.603
-1.07 | -3.8986 | -8.383
-1.06 | -3.7724 | -8.107
-1.05 | -3.6245 | -7.882
-1.04 | -3.4916 | -7.66
-1.03 | -3.3691 | -7.444
-1.02 | -3.2452 | -7.214
-1.01 | -3.1412 | -6.952
-1 | -3.0251 | -6.789
-0.99 | -2.9228 | -6.553
-0.98 | -2.8148 | -6.37
-0.97 | -2.7057 | -6.189
-0.96 | -2.6097 | -6
-0.95 | -2.5112 | -5.799
-0.94 | -2.4123 | -5.65
-0.93 | -2.3264 | -5.48
-0.92 | -2.2324 | -5.305
-0.91 | -2.1514 | -5.147
-0.9 | -2.0716 | -4.9766
-0.89 | -1.9866 | -4.8248
-0.88 | -1.9125 | -4.6909
-0.87 | -1.8325 | -4.5232
-0.86 | -1.7502 | -4.3824
-0.85 | -1.6779 | -4.2428
-0.84 | -1.6136 | -4.0807
-0.83 | -1.5456 | -3.9523
-0.82 | -1.4769 | -3.82
-0.81 | -1.4126 | -3.7024
-0.8 | -1.3531 | -3.5933
-0.79 | -1.307 | -3.4714
-0.78 | -1.2437 | -3.368
-0.77 | -1.1958 | -3.2615
-0.76 | -1.144 | -3.1449
-0.75 | -1.0903 | -3.0375
-0.74 | -1.0421 | -2.9438
-0.73 | -0.9939 | -2.8355
-0.72 | -0.9519 | -2.7402
-0.71 | -0.9015 | -2.6446
-0.7 | -0.8678 | -2.5567
-0.69 | -0.8275 | -2.4626
-0.68 | -0.7892 | -2.3827
-0.67 | -0.7482 | -2.3118
-0.66 | -0.7144 | -2.2047
-0.65 | -0.6815 | -2.1204
-0.64 | -0.6458 | -2.0594
-0.63 | -0.6113 | -1.9839
-0.62 | -0.5843 | -1.9111
-0.61 | -0.5573 | -1.8382
-0.6 | -0.5259 | -1.7789
-0.59 | -0.5001 | -1.7118
-0.58 | -0.47326 | -1.6494
-0.57 | -0.44669 | -1.5874
-0.56 | -0.4246 | -1.5333
-0.55 | -0.40177 | -1.4692
-0.54 | -0.38208 | -1.4179
-0.53 | -0.35968 | -1.361
-0.52 | -0.33902 | -1.3115
-0.51 | -0.32041 | -1.2627
-0.5 | -0.30272 | -1.2126
-0.49 | -0.28592 | -1.1699
-0.48 | -0.27086 | -1.12
-0.47 | -0.25445 | -1.0836
-0.46 | -0.23809 | -1.0394
-0.45 | -0.22469 | -0.9927
-0.44 | -0.21147 | -0.9513
-0.43 | -0.19842 | -0.914
-0.42 | -0.18532 | -0.8779
-0.41 | -0.17308 | -0.8476
-0.4 | -0.16236 | -0.8129
-0.39 | -0.15212 | -0.7759
-0.38 | -0.1431 | -0.7438
-0.37 | -0.13287 | -0.7156
-0.36 | -0.12427 | -0.6858
-0.35 | -0.1163 | -0.6477
-0.34 | -0.10857 | -0.6226
-0.33 | -0.10087 | -0.5974
-0.32 | -0.09339 | -0.5703
-0.31 | -0.08666 | -0.538
-0.3 | -0.08062 | -0.5178
-0.29 | -0.07457 | -0.49413
-0.28 | -0.06935 | -0.46655
-0.27 | -0.06388 | -0.44116
-0.26 | -0.05904 | -0.4231
-0.25 | -0.05458 | -0.39961
-0.24 | -0.050301 | -0.37566
-0.23 | -0.046224 | -0.3521
-0.22 | -0.042664 | -0.33208
-0.21 | -0.039016 | -0.31096
-0.2 | -0.035642 | -0.28898
-0.19 | -0.032715 | -0.27231
-0.18 | -0.029528 | -0.25139
-0.17 | -0.026823 | -0.23088
-0.16 | -0.024265 | -0.2124
-0.15 | -0.021796 | -0.19764
-0.14 | -0.019829 | -0.18065
-0.13 | -0.017738 | -0.16545
-0.12 | -0.015904 | -0.15114
-0.11 | -0.014194 | -0.13784
-0.1 | -0.01258 | -0.12599
-0.09 | -0.010983 | -0.11331
-0.08 | -0.009608 | -0.1028
-0.07 | -0.008281 | -0.0932
-0.06 | -0.007055 | -0.08371
-0.05 | -0.005791 | -0.07557
-0.04 | -0.004608 | -0.06842
-0.03 | -0.0034779 | -0.06116
-0.02 | -0.0023331 | -0.05462
-0.01 | -0.0012139 | -0.048692
0 | -2.47e-05 | -0.041863
0.01 | 0.0012281 | -0.036676
0.02 | 0.0024802 | -0.031646
0.03 | 0.0039115 | -0.026661
0.04 | 0.005376 | -0.021985
0.05 | 0.006913 | -0.016391
0.06 | 0.008743 | -0.011046
0.07 | 0.010968 | -0.0048278
0.08 | 0.013357 | 0.0020902
0.09 | 0.015949 | 0.010606
0.1 | 0.019073 | 0.020803
0.11 | 0.022669 | 0.033251
0.12 | 0.026753 | 0.049343
0.13 | 0.031275 | 0.06851
0.14 | 0.036339 | 0.09244
0.15 | 0.04228 | 0.12352
0.16 | 0.049055 | 0.1617
0.17 | 0.056722 | 0.20867
0.18 | 0.06317 | 0.26627
0.19 | 0.07305 | 0.33705
0.2 | 0.08412 | 0.42404
0.21 | 0.09695 | 0.53135
0.22 | 0.11106 | 0.6516
0.23 | 0.12697 | 0.8063
0.24 | 0.14542 | 0.9924
0.25 | 0.16629 | 1.2163
0.26 | 0.18917 | 1.4862
0.27 | 0.21456 | 1.8082
0.28 | 0.24282 | 2.1994
0.29 | 0.27626 | 2.6565
0.3 | 0.31357 | 3.207
0.31 | 0.35364 | 3.871
0.32 | 0.40128 | 4.6444
0.33 | 0.45099 | 5.5837
0.34 | 0.51001 | 6.656
0.35 | 0.5705 | 7.962
0.36 | 0.6427 | 9.566
0.37 | 0.7286 | 11.483
0.38 | 0.8232 | 13.765
0.39 | 0.9333 | 16.442
0.4 | 1.0518 | 19.693
0.41 | 1.1916 | 23.559
0.42 | 1.3509 | 28.282
0.43 | 1.5281 | 33.888
0.44 | 1.7511 | 40.61
0.45 | 1.9988 | 48.655
0.46 | 2.2953 | 58.38
0.47 | 2.6482 | 69.97
0.48 | 3.059 | 83.59
0.49 | 3.5542 | 100.39
0.5 | 4.1316 | 120.25