## Diode Characteristic (uA-mm)
VGS (V) | VDS = 0.000 V | VDS = 0.500 V
-1.25 | -7.195 | -14.331
-1.24 | -7.002 | -13.955
-1.23 | -6.809 | -13.584
-1.22 | -6.593 | -13.254
-1.21 | -6.406 | -12.906
-1.2 | -6.228 | -12.571
-1.19 | -6.005 | -12.209
-1.18 | -5.838 | -11.888
-1.17 | -5.644 | -11.558
-1.16 | -5.452 | -11.235
-1.15 | -5.31 | -10.944
-1.14 | -5.112 | -10.61
-1.13 | -4.9885 | -10.316
-1.12 | -4.815 | -9.999
-1.11 | -4.6613 | -9.757
-1.1 | -4.5171 | -9.495
-1.09 | -4.3548 | -9.23
-1.08 | -4.1843 | -8.919
-1.07 | -4.0845 | -8.644
-1.06 | -3.9138 | -8.404
-1.05 | -3.7687 | -8.169
-1.04 | -3.6553 | -7.951
-1.03 | -3.5023 | -7.699
-1.02 | -3.3852 | -7.508
-1.01 | -3.2654 | -7.256
-1 | -3.157 | -7.061
-0.99 | -3.0316 | -6.803
-0.98 | -2.9132 | -6.635
-0.97 | -2.8067 | -6.412
-0.96 | -2.7153 | -6.218
-0.95 | -2.6105 | -6.041
-0.94 | -2.5105 | -5.851
-0.93 | -2.4211 | -5.689
-0.92 | -2.3287 | -5.488
-0.91 | -2.2457 | -5.325
-0.9 | -2.156 | -5.152
-0.89 | -2.0611 | -4.9662
-0.88 | -1.9783 | -4.8023
-0.87 | -1.9026 | -4.6781
-0.86 | -1.8269 | -4.5329
-0.85 | -1.759 | -4.3839
-0.84 | -1.6839 | -4.2481
-0.83 | -1.6195 | -4.1138
-0.82 | -1.5481 | -3.9756
-0.81 | -1.4786 | -3.8632
-0.8 | -1.412 | -3.7302
-0.79 | -1.3586 | -3.5996
-0.78 | -1.2985 | -3.4818
-0.77 | -1.2445 | -3.3699
-0.76 | -1.188 | -3.2476
-0.75 | -1.1424 | -3.1439
-0.74 | -1.0843 | -3.0186
-0.73 | -1.0377 | -2.9249
-0.72 | -0.9956 | -2.8299
-0.71 | -0.9485 | -2.729
-0.7 | -0.9082 | -2.6399
-0.69 | -0.8645 | -2.5464
-0.68 | -0.8281 | -2.4638
-0.67 | -0.7856 | -2.361
-0.66 | -0.7535 | -2.2827
-0.65 | -0.7175 | -2.2138
-0.64 | -0.6821 | -2.1264
-0.63 | -0.6506 | -2.0645
-0.62 | -0.6157 | -1.9882
-0.61 | -0.5854 | -1.9145
-0.6 | -0.5569 | -1.8369
-0.59 | -0.5264 | -1.7787
-0.58 | -0.5017 | -1.7177
-0.57 | -0.47653 | -1.6424
-0.56 | -0.45284 | -1.5828
-0.55 | -0.42813 | -1.5332
-0.54 | -0.40459 | -1.4767
-0.53 | -0.38479 | -1.4191
-0.52 | -0.36419 | -1.3599
-0.51 | -0.34386 | -1.3072
-0.5 | -0.32495 | -1.2609
-0.49 | -0.30706 | -1.2153
-0.48 | -0.28877 | -1.1625
-0.47 | -0.2727 | -1.1125
-0.46 | -0.25609 | -1.0692
-0.45 | -0.24133 | -1.0289
-0.44 | -0.22752 | -0.9893
-0.43 | -0.21407 | -0.9502
-0.42 | -0.20144 | -0.9085
-0.41 | -0.18836 | -0.8792
-0.4 | -0.17762 | -0.8422
-0.39 | -0.1661 | -0.8084
-0.38 | -0.15604 | -0.7707
-0.37 | -0.14659 | -0.7373
-0.36 | -0.13643 | -0.7109
-0.35 | -0.12818 | -0.6787
-0.34 | -0.11894 | -0.6478
-0.33 | -0.11092 | -0.62
-0.32 | -0.10368 | -0.5922
-0.31 | -0.09576 | -0.5653
-0.3 | -0.08966 | -0.5367
-0.29 | -0.0828 | -0.5109
-0.28 | -0.07743 | -0.48717
-0.27 | -0.07159 | -0.4659
-0.26 | -0.06623 | -0.44137
-0.25 | -0.0613 | -0.41903
-0.24 | -0.05668 | -0.3928
-0.23 | -0.05212 | -0.3706
-0.22 | -0.048394 | -0.34876
-0.21 | -0.044642 | -0.32534
-0.2 | -0.040909 | -0.30396
-0.19 | -0.037388 | -0.28125
-0.18 | -0.034265 | -0.2611
-0.17 | -0.031566 | -0.24308
-0.16 | -0.028276 | -0.22467
-0.15 | -0.025736 | -0.20639
-0.14 | -0.023389 | -0.19008
-0.13 | -0.021133 | -0.17354
-0.12 | -0.018694 | -0.16054
-0.11 | -0.016592 | -0.14569
-0.1 | -0.014875 | -0.13332
-0.09 | -0.013178 | -0.1215
-0.08 | -0.011336 | -0.11044
-0.07 | -0.009799 | -0.10029
-0.06 | -0.008354 | -0.09072
-0.05 | -0.006913 | -0.08231
-0.04 | -0.005341 | -0.07409
-0.03 | -0.004069 | -0.06604
-0.02 | -0.0027826 | -0.05936
-0.01 | -0.0012997 | -0.05254
0 | 7.51e-05 | -0.04645
0.01 | 0.0014273 | -0.040765
0.02 | 0.0030053 | -0.034848
0.03 | 0.004533 | -0.02976
0.04 | 0.006081 | -0.024679
0.05 | 0.008059 | -0.018654
0.06 | 0.010286 | -0.013081
0.07 | 0.012571 | -0.006248
0.08 | 0.015005 | 0.0014179
0.09 | 0.018043 | 0.010345
0.1 | 0.021427 | 0.020913
0.11 | 0.025108 | 0.03381
0.12 | 0.029376 | 0.04998
0.13 | 0.03419 | 0.06988
0.14 | 0.039548 | 0.09459
0.15 | 0.045666 | 0.12556
0.16 | 0.052562 | 0.1647
0.17 | 0.05869 | 0.2125
0.18 | 0.06787 | 0.27099
0.19 | 0.07836 | 0.34233
0.2 | 0.08972 | 0.42919
0.21 | 0.10338 | 0.53566
0.22 | 0.11752 | 0.657
0.23 | 0.13443 | 0.8128
0.24 | 0.15349 | 0.9966
0.25 | 0.17466 | 1.2259
0.26 | 0.1985 | 1.4948
0.27 | 0.22375 | 1.8225
0.28 | 0.25439 | 2.2051
0.29 | 0.28819 | 2.6657
0.3 | 0.32595 | 3.2187
0.31 | 0.36781 | 3.8649
0.32 | 0.41503 | 4.6538
0.33 | 0.46843 | 5.5863
0.34 | 0.52562 | 6.624
0.35 | 0.5718 | 7.977
0.36 | 0.6465 | 9.559
0.37 | 0.7297 | 11.466
0.38 | 0.8227 | 13.694
0.39 | 0.93 | 16.397
0.4 | 1.0549 | 19.624
0.41 | 1.1912 | 23.499
0.42 | 1.3545 | 28.15
0.43 | 1.5401 | 33.737
0.44 | 1.758 | 40.439
0.45 | 1.9939 | 48.364
0.46 | 2.2979 | 57.95
0.47 | 2.6374 | 69.61
0.48 | 3.0476 | 83.27
0.49 | 3.534 | 99.59
0.5 | 4.1308 | 119.65