## Diode Characteristic (uA-mm)
VGS (V) | VDS = 0.000 V | VDS = 0.500 V
-1.25 | -8.14 | -16.958
-1.24 | -7.907 | -16.492
-1.23 | -7.66 | -16.002
-1.22 | -7.425 | -15.559
-1.21 | -7.181 | -15.156
-1.2 | -6.985 | -14.758
-1.19 | -6.754 | -14.34
-1.18 | -6.527 | -13.959
-1.17 | -6.328 | -13.55
-1.16 | -6.118 | -13.198
-1.15 | -5.936 | -12.807
-1.14 | -5.721 | -12.466
-1.13 | -5.523 | -12.102
-1.12 | -5.329 | -11.764
-1.11 | -5.153 | -11.429
-1.1 | -4.9876 | -11.03
-1.09 | -4.8051 | -10.763
-1.08 | -4.6527 | -10.365
-1.07 | -4.4997 | -10.081
-1.06 | -4.3543 | -9.832
-1.05 | -4.1878 | -9.491
-1.04 | -4.0358 | -9.235
-1.03 | -3.8815 | -8.944
-1.02 | -3.7416 | -8.652
-1.01 | -3.6023 | -8.418
-1 | -3.4793 | -8.162
-0.99 | -3.3506 | -7.903
-0.98 | -3.2184 | -7.648
-0.97 | -3.0834 | -7.422
-0.96 | -2.97 | -7.17
-0.95 | -2.8497 | -6.978
-0.94 | -2.7538 | -6.747
-0.93 | -2.6555 | -6.543
-0.92 | -2.5362 | -6.324
-0.91 | -2.4504 | -6.12
-0.9 | -2.3538 | -5.898
-0.89 | -2.2529 | -5.724
-0.88 | -2.1488 | -5.536
-0.87 | -2.0695 | -5.369
-0.86 | -1.989 | -5.199
-0.85 | -1.9148 | -5.028
-0.84 | -1.8293 | -4.8745
-0.83 | -1.7662 | -4.7181
-0.82 | -1.6853 | -4.5516
-0.81 | -1.6039 | -4.3904
-0.8 | -1.5389 | -4.2466
-0.79 | -1.4759 | -4.0809
-0.78 | -1.4064 | -3.9551
-0.77 | -1.3424 | -3.803
-0.76 | -1.2946 | -3.707
-0.75 | -1.2363 | -3.5828
-0.74 | -1.1749 | -3.4466
-0.73 | -1.1279 | -3.3442
-0.72 | -1.0678 | -3.2331
-0.71 | -1.0214 | -3.0987
-0.7 | -0.9702 | -2.9803
-0.69 | -0.9292 | -2.8757
-0.68 | -0.8855 | -2.772
-0.67 | -0.8392 | -2.6906
-0.66 | -0.7989 | -2.5884
-0.65 | -0.7604 | -2.4846
-0.64 | -0.7218 | -2.4057
-0.63 | -0.6872 | -2.2989
-0.62 | -0.6499 | -2.2189
-0.61 | -0.6187 | -2.1537
-0.6 | -0.5884 | -2.0707
-0.59 | -0.5577 | -1.9982
-0.58 | -0.5299 | -1.9213
-0.57 | -0.5019 | -1.8514
-0.56 | -0.47576 | -1.771
-0.55 | -0.45103 | -1.717
-0.54 | -0.42644 | -1.6558
-0.53 | -0.40398 | -1.5836
-0.52 | -0.38143 | -1.5171
-0.51 | -0.36223 | -1.4607
-0.5 | -0.33971 | -1.4091
-0.49 | -0.31991 | -1.3491
-0.48 | -0.30136 | -1.307
-0.47 | -0.28453 | -1.2487
-0.46 | -0.26777 | -1.2007
-0.45 | -0.25062 | -1.1467
-0.44 | -0.23643 | -1.1018
-0.43 | -0.22082 | -1.0563
-0.42 | -0.20926 | -1.0154
-0.41 | -0.19624 | -0.9717
-0.4 | -0.18183 | -0.9332
-0.39 | -0.17076 | -0.8887
-0.38 | -0.1599 | -0.8556
-0.37 | -0.14958 | -0.8191
-0.36 | -0.13997 | -0.7815
-0.35 | -0.13061 | -0.75
-0.34 | -0.12045 | -0.7135
-0.33 | -0.1121 | -0.6817
-0.32 | -0.10484 | -0.653
-0.31 | -0.09754 | -0.6229
-0.3 | -0.09084 | -0.5955
-0.29 | -0.08376 | -0.5659
-0.28 | -0.07704 | -0.5404
-0.27 | -0.07221 | -0.5123
-0.26 | -0.0658 | -0.48955
-0.25 | -0.06062 | -0.46151
-0.24 | -0.05585 | -0.43549
-0.23 | -0.05153 | -0.41344
-0.22 | -0.047008 | -0.38861
-0.21 | -0.042905 | -0.36459
-0.2 | -0.039069 | -0.33899
-0.19 | -0.035579 | -0.31972
-0.18 | -0.032298 | -0.29733
-0.17 | -0.029136 | -0.27557
-0.16 | -0.02676 | -0.25368
-0.15 | -0.02416 | -0.23596
-0.14 | -0.021878 | -0.21721
-0.13 | -0.019439 | -0.19986
-0.12 | -0.017357 | -0.18166
-0.11 | -0.015504 | -0.16633
-0.1 | -0.013709 | -0.15129
-0.09 | -0.012002 | -0.13914
-0.08 | -0.010505 | -0.12596
-0.07 | -0.009011 | -0.113
-0.06 | -0.007694 | -0.10224
-0.05 | -0.006297 | -0.09324
-0.04 | -0.0049536 | -0.08362
-0.03 | -0.003746 | -0.07435
-0.02 | -0.0024925 | -0.06629
-0.01 | -0.0012879 | -0.05934
0 | -2.49e-05 | -0.05161
0.01 | 0.0012518 | -0.044999
0.02 | 0.0026495 | -0.039407
0.03 | 0.004124 | -0.033145
0.04 | 0.005742 | -0.027086
0.05 | 0.007518 | -0.021121
0.06 | 0.009492 | -0.015038
0.07 | 0.011728 | -0.007861
0.08 | 0.014434 | -0.0002572
0.09 | 0.017412 | 0.008948
0.1 | 0.020686 | 0.019782
0.11 | 0.024448 | 0.033174
0.12 | 0.028955 | 0.049563
0.13 | 0.033877 | 0.06982
0.14 | 0.039409 | 0.09549
0.15 | 0.045608 | 0.12724
0.16 | 0.053474 | 0.16587
0.17 | 0.05968 | 0.21598
0.18 | 0.06895 | 0.27528
0.19 | 0.08006 | 0.3485
0.2 | 0.092 | 0.43905
0.21 | 0.10596 | 0.54832
0.22 | 0.12101 | 0.6711
0.23 | 0.13892 | 0.833
0.24 | 0.15895 | 1.0283
0.25 | 0.1816 | 1.2585
0.26 | 0.20608 | 1.5392
0.27 | 0.23496 | 1.8705
0.28 | 0.26471 | 2.2633
0.29 | 0.30026 | 2.7383
0.3 | 0.33931 | 3.3096
0.31 | 0.38289 | 3.981
0.32 | 0.43399 | 4.7853
0.33 | 0.48946 | 5.736
0.34 | 0.5512 | 6.88
0.35 | 0.6011 | 8.244
0.36 | 0.6754 | 9.855
0.37 | 0.7664 | 11.822
0.38 | 0.8663 | 14.138
0.39 | 0.9784 | 16.895
0.4 | 1.1073 | 20.205
0.41 | 1.2522 | 24.164
0.42 | 1.424 | 29.002
0.43 | 1.6129 | 34.639
0.44 | 1.8336 | 41.551
0.45 | 2.0952 | 49.734
0.46 | 2.3971 | 59.46
0.47 | 2.76 | 71.39
0.48 | 3.1942 | 85.5
0.49 | 3.7044 | 102.33
0.5 | 4.3135 | 122.38