## Diode Characteristic (uA-mm)
VGS (V) | VDS = 0.000 V | VDS = 0.500 V
-1.25 | -9.062 | -19.644
-1.24 | -8.761 | -19.125
-1.23 | -8.481 | -18.608
-1.22 | -8.218 | -18.07
-1.21 | -7.935 | -17.522
-1.2 | -7.664 | -16.994
-1.19 | -7.417 | -16.593
-1.18 | -7.156 | -16.017
-1.17 | -6.927 | -15.52
-1.16 | -6.742 | -15.083
-1.15 | -6.496 | -14.645
-1.14 | -6.296 | -14.232
-1.13 | -6.072 | -13.847
-1.12 | -5.861 | -13.437
-1.11 | -5.653 | -13.082
-1.1 | -5.476 | -12.619
-1.09 | -5.26 | -12.253
-1.08 | -5.067 | -11.873
-1.07 | -4.8864 | -11.545
-1.06 | -4.7103 | -11.232
-1.05 | -4.533 | -10.863
-1.04 | -4.3623 | -10.494
-1.03 | -4.2163 | -10.215
-1.02 | -4.0741 | -9.888
-1.01 | -3.9195 | -9.585
-1 | -3.7623 | -9.282
-0.99 | -3.6061 | -8.989
-0.98 | -3.4765 | -8.694
-0.97 | -3.3542 | -8.364
-0.96 | -3.2084 | -8.133
-0.95 | -3.0891 | -7.884
-0.94 | -2.9631 | -7.641
-0.93 | -2.8506 | -7.439
-0.92 | -2.7353 | -7.148
-0.91 | -2.628 | -6.908
-0.9 | -2.5244 | -6.68
-0.89 | -2.4215 | -6.458
-0.88 | -2.3133 | -6.262
-0.87 | -2.2169 | -6.07
-0.86 | -2.13 | -5.847
-0.85 | -2.0495 | -5.702
-0.84 | -1.9614 | -5.525
-0.83 | -1.8729 | -5.296
-0.82 | -1.793 | -5.099
-0.81 | -1.7155 | -4.948
-0.8 | -1.6409 | -4.7632
-0.79 | -1.5694 | -4.6302
-0.78 | -1.5083 | -4.4611
-0.77 | -1.4501 | -4.2978
-0.76 | -1.3781 | -4.1406
-0.75 | -1.3089 | -4.0355
-0.74 | -1.2554 | -3.8659
-0.73 | -1.1958 | -3.7383
-0.72 | -1.1407 | -3.6068
-0.71 | -1.0818 | -3.4594
-0.7 | -1.0329 | -3.3329
-0.69 | -0.9876 | -3.2088
-0.68 | -0.9405 | -3.088
-0.67 | -0.8956 | -2.9799
-0.66 | -0.8477 | -2.8857
-0.65 | -0.8061 | -2.7555
-0.64 | -0.7686 | -2.659
-0.63 | -0.7313 | -2.5794
-0.62 | -0.696 | -2.4706
-0.61 | -0.6571 | -2.3814
-0.6 | -0.623 | -2.2979
-0.59 | -0.5895 | -2.1819
-0.58 | -0.5607 | -2.0955
-0.57 | -0.5268 | -2.0274
-0.56 | -0.50379 | -1.9532
-0.55 | -0.47729 | -1.8614
-0.54 | -0.45139 | -1.8009
-0.53 | -0.42549 | -1.7354
-0.52 | -0.4011 | -1.6638
-0.51 | -0.37785 | -1.5988
-0.5 | -0.35678 | -1.534
-0.49 | -0.33555 | -1.4692
-0.48 | -0.31655 | -1.4062
-0.47 | -0.29768 | -1.3545
-0.46 | -0.27901 | -1.2934
-0.45 | -0.26191 | -1.2345
-0.44 | -0.24608 | -1.1883
-0.43 | -0.22978 | -1.1383
-0.42 | -0.21543 | -1.0909
-0.41 | -0.20238 | -1.0505
-0.4 | -0.18979 | -1.0008
-0.39 | -0.17781 | -0.9615
-0.38 | -0.1663 | -0.9173
-0.37 | -0.15436 | -0.8763
-0.36 | -0.14516 | -0.8343
-0.35 | -0.13498 | -0.8013
-0.34 | -0.12506 | -0.7631
-0.33 | -0.11541 | -0.7286
-0.32 | -0.10817 | -0.6956
-0.31 | -0.10004 | -0.6635
-0.3 | -0.09255 | -0.6358
-0.29 | -0.08547 | -0.603
-0.28 | -0.07871 | -0.5775
-0.27 | -0.07302 | -0.5436
-0.26 | -0.06749 | -0.5178
-0.25 | -0.06206 | -0.49131
-0.24 | -0.05694 | -0.46389
-0.23 | -0.05217 | -0.43838
-0.22 | -0.048408 | -0.41057
-0.21 | -0.044095 | -0.3878
-0.2 | -0.040148 | -0.36439
-0.19 | -0.036647 | -0.34057
-0.18 | -0.033326 | -0.31508
-0.17 | -0.030001 | -0.29696
-0.16 | -0.027206 | -0.27601
-0.15 | -0.024563 | -0.25402
-0.14 | -0.022009 | -0.23494
-0.13 | -0.019637 | -0.21487
-0.12 | -0.017575 | -0.19816
-0.11 | -0.015695 | -0.18121
-0.1 | -0.013895 | -0.16581
-0.09 | -0.012078 | -0.15146
-0.08 | -0.010548 | -0.13816
-0.07 | -0.009048 | -0.12454
-0.06 | -0.007698 | -0.11247
-0.05 | -0.006257 | -0.10223
-0.04 | -0.005057 | -0.0924
-0.03 | -0.0038126 | -0.08206
-0.02 | -0.0025807 | -0.07279
-0.01 | -0.0013056 | -0.06453
0 | -8e-06 | -0.05626
0.01 | 0.0012975 | -0.04931
0.02 | 0.0027385 | -0.042856
0.03 | 0.0042611 | -0.036249
0.04 | 0.005767 | -0.02995
0.05 | 0.007728 | -0.02347
0.06 | 0.009854 | -0.016823
0.07 | 0.012219 | -0.009904
0.08 | 0.01484 | -0.0018704
0.09 | 0.017888 | 0.00723
0.1 | 0.021339 | 0.018098
0.11 | 0.025225 | 0.031568
0.12 | 0.029902 | 0.047854
0.13 | 0.035372 | 0.06766
0.14 | 0.041171 | 0.09304
0.15 | 0.047646 | 0.12435
0.16 | 0.055378 | 0.16401
0.17 | 0.06263 | 0.21153
0.18 | 0.07249 | 0.27238
0.19 | 0.08404 | 0.34427
0.2 | 0.0966 | 0.43379
0.21 | 0.11141 | 0.54392
0.22 | 0.12797 | 0.6681
0.23 | 0.14674 | 0.8275
0.24 | 0.16724 | 1.0195
0.25 | 0.19112 | 1.2557
0.26 | 0.21779 | 1.5333
0.27 | 0.24773 | 1.8719
0.28 | 0.28113 | 2.2665
0.29 | 0.31812 | 2.7469
0.3 | 0.35993 | 3.3223
0.31 | 0.40634 | 3.9943
0.32 | 0.45871 | 4.8108
0.33 | 0.51645 | 5.762
0.34 | 0.5627 | 6.899
0.35 | 0.6353 | 8.284
0.36 | 0.7171 | 9.93
0.37 | 0.8113 | 11.912
0.38 | 0.9155 | 14.243
0.39 | 1.0288 | 17.054
0.4 | 1.1657 | 20.381
0.41 | 1.3159 | 24.39
0.42 | 1.4903 | 29.23
0.43 | 1.6923 | 35.028
0.44 | 1.9189 | 41.94
0.45 | 2.1904 | 50.178
0.46 | 2.4983 | 60.16
0.47 | 2.878 | 72.13
0.48 | 3.3251 | 86.23
0.49 | 3.8384 | 103.37
0.5 | 4.4759 | 123.72