## Diode Characteristic (uA-mm)
VGS (V) | VDS = 0.000 V | VDS = 0.500 V
-1.25 | -9.06 | -19.651
-1.24 | -8.786 | -19.114
-1.23 | -8.524 | -18.552
-1.22 | -8.26 | -18.014
-1.21 | -8.008 | -17.542
-1.2 | -7.731 | -17.014
-1.19 | -7.459 | -16.518
-1.18 | -7.196 | -16.041
-1.17 | -6.963 | -15.482
-1.16 | -6.717 | -15.019
-1.15 | -6.532 | -14.644
-1.14 | -6.283 | -14.216
-1.13 | -6.047 | -13.763
-1.12 | -5.846 | -13.388
-1.11 | -5.658 | -13.022
-1.1 | -5.421 | -12.641
-1.09 | -5.263 | -12.208
-1.08 | -5.061 | -11.855
-1.07 | -4.931 | -11.499
-1.06 | -4.7393 | -11.148
-1.05 | -4.5633 | -10.819
-1.04 | -4.3836 | -10.435
-1.03 | -4.2239 | -10.119
-1.02 | -4.0569 | -9.849
-1.01 | -3.9026 | -9.488
-1 | -3.7553 | -9.18
-0.99 | -3.6166 | -8.913
-0.98 | -3.4826 | -8.615
-0.97 | -3.3647 | -8.377
-0.96 | -3.2229 | -8.077
-0.95 | -3.0996 | -7.803
-0.94 | -2.9783 | -7.561
-0.93 | -2.8635 | -7.337
-0.92 | -2.7392 | -7.075
-0.91 | -2.6292 | -6.846
-0.9 | -2.5238 | -6.628
-0.89 | -2.4185 | -6.421
-0.88 | -2.3145 | -6.181
-0.87 | -2.2212 | -6
-0.86 | -2.1316 | -5.758
-0.85 | -2.0446 | -5.584
-0.84 | -1.9624 | -5.374
-0.83 | -1.8874 | -5.222
-0.82 | -1.7958 | -5.032
-0.81 | -1.7052 | -4.875
-0.8 | -1.646 | -4.6837
-0.79 | -1.5725 | -4.5141
-0.78 | -1.5057 | -4.3999
-0.77 | -1.4378 | -4.226
-0.76 | -1.3683 | -4.0718
-0.75 | -1.3057 | -3.9187
-0.74 | -1.2404 | -3.7858
-0.73 | -1.1888 | -3.6366
-0.72 | -1.127 | -3.5124
-0.71 | -1.0715 | -3.3766
-0.7 | -1.0215 | -3.2702
-0.69 | -0.9745 | -3.1398
-0.68 | -0.9275 | -3.021
-0.67 | -0.8814 | -2.9051
-0.66 | -0.8397 | -2.8022
-0.65 | -0.7976 | -2.7025
-0.64 | -0.7551 | -2.5933
-0.63 | -0.7168 | -2.5023
-0.62 | -0.683 | -2.3964
-0.61 | -0.6454 | -2.3169
-0.6 | -0.6152 | -2.2146
-0.59 | -0.5801 | -2.1185
-0.58 | -0.5515 | -2.0467
-0.57 | -0.5237 | -1.9533
-0.56 | -0.49411 | -1.887
-0.55 | -0.46721 | -1.8176
-0.54 | -0.44382 | -1.7523
-0.53 | -0.41704 | -1.6778
-0.52 | -0.39276 | -1.6163
-0.51 | -0.37169 | -1.551
-0.5 | -0.35003 | -1.4871
-0.49 | -0.32917 | -1.4278
-0.48 | -0.31247 | -1.3641
-0.47 | -0.29267 | -1.3168
-0.46 | -0.2761 | -1.2555
-0.45 | -0.25922 | -1.2155
-0.44 | -0.24383 | -1.1573
-0.43 | -0.22853 | -1.1188
-0.42 | -0.21325 | -1.0701
-0.41 | -0.19958 | -1.0213
-0.4 | -0.18828 | -0.9779
-0.39 | -0.17594 | -0.9406
-0.38 | -0.16422 | -0.8974
-0.37 | -0.15209 | -0.8548
-0.36 | -0.14297 | -0.8152
-0.35 | -0.13254 | -0.7815
-0.34 | -0.12432 | -0.7443
-0.33 | -0.11549 | -0.7122
-0.32 | -0.10674 | -0.6823
-0.31 | -0.09897 | -0.6554
-0.3 | -0.09179 | -0.6199
-0.29 | -0.08519 | -0.5916
-0.28 | -0.07879 | -0.563
-0.27 | -0.0727 | -0.534
-0.26 | -0.06708 | -0.5063
-0.25 | -0.06233 | -0.48138
-0.24 | -0.05717 | -0.45848
-0.23 | -0.05238 | -0.43145
-0.22 | -0.047889 | -0.41217
-0.21 | -0.043755 | -0.38673
-0.2 | -0.039919 | -0.36141
-0.19 | -0.036597 | -0.33615
-0.18 | -0.03338 | -0.31259
-0.17 | -0.030212 | -0.29179
-0.16 | -0.02746 | -0.2716
-0.15 | -0.024815 | -0.25011
-0.14 | -0.022327 | -0.23128
-0.13 | -0.020066 | -0.21464
-0.12 | -0.01793 | -0.1964
-0.11 | -0.016073 | -0.18018
-0.1 | -0.014081 | -0.16412
-0.09 | -0.012384 | -0.15015
-0.08 | -0.010737 | -0.13708
-0.07 | -0.009356 | -0.12329
-0.06 | -0.00787 | -0.1122
-0.05 | -0.00652 | -0.10079
-0.04 | -0.00521 | -0.09152
-0.03 | -0.0039134 | -0.08115
-0.02 | -0.0026303 | -0.07319
-0.01 | -0.0013654 | -0.06584
0 | -2.65e-05 | -0.05595
0.01 | 0.0013779 | -0.04971
0.02 | 0.0027688 | -0.043124
0.03 | 0.0044066 | -0.036497
0.04 | 0.006032 | -0.03039
0.05 | 0.007878 | -0.023928
0.06 | 0.01005 | -0.017574
0.07 | 0.012511 | -0.010028
0.08 | 0.015314 | -0.0018598
0.09 | 0.018427 | 0.007618
0.1 | 0.021983 | 0.018561
0.11 | 0.025924 | 0.031864
0.12 | 0.030653 | 0.048634
0.13 | 0.035912 | 0.0687
0.14 | 0.041747 | 0.09389
0.15 | 0.048748 | 0.12611
0.16 | 0.056679 | 0.16651
0.17 | 0.06369 | 0.21479
0.18 | 0.0737 | 0.27476
0.19 | 0.0851 | 0.34792
0.2 | 0.09827 | 0.439
0.21 | 0.11304 | 0.54973
0.22 | 0.12928 | 0.6739
0.23 | 0.14805 | 0.836
0.24 | 0.16915 | 1.0312
0.25 | 0.19344 | 1.2637
0.26 | 0.2213 | 1.5441
0.27 | 0.25143 | 1.8837
0.28 | 0.28358 | 2.281
0.29 | 0.32129 | 2.7605
0.3 | 0.36467 | 3.3314
0.31 | 0.41212 | 4.0167
0.32 | 0.46494 | 4.8252
0.33 | 0.52454 | 5.779
0.34 | 0.5723 | 6.931
0.35 | 0.6485 | 8.322
0.36 | 0.7326 | 9.959
0.37 | 0.8246 | 11.942
0.38 | 0.93 | 14.279
0.39 | 1.0477 | 17.052
0.4 | 1.1818 | 20.433
0.41 | 1.3379 | 24.454
0.42 | 1.5147 | 29.337
0.43 | 1.722 | 35.055
0.44 | 1.9484 | 42.07
0.45 | 2.2266 | 50.388
0.46 | 2.5535 | 60.25
0.47 | 2.9217 | 72.22
0.48 | 3.3693 | 86.57
0.49 | 3.9006 | 103.7
0.5 | 4.5217 | 123.88