## Diode Characteristic (uA-mm)
VGS (V) | VDS = 0.000 V | VDS = 0.500 V
-1.25 | -9.543 | -21.265
-1.24 | -9.229 | -20.704
-1.23 | -8.926 | -20.04
-1.22 | -8.656 | -19.537
-1.21 | -8.345 | -18.899
-1.2 | -8.096 | -18.38
-1.19 | -7.818 | -17.899
-1.18 | -7.602 | -17.337
-1.17 | -7.325 | -16.861
-1.16 | -7.094 | -16.413
-1.15 | -6.844 | -15.849
-1.14 | -6.599 | -15.403
-1.13 | -6.405 | -14.893
-1.12 | -6.122 | -14.502
-1.11 | -5.908 | -14.07
-1.1 | -5.718 | -13.594
-1.09 | -5.484 | -13.268
-1.08 | -5.314 | -12.793
-1.07 | -5.104 | -12.353
-1.06 | -4.9324 | -11.982
-1.05 | -4.7554 | -11.599
-1.04 | -4.5697 | -11.245
-1.03 | -4.4227 | -10.916
-1.02 | -4.2119 | -10.572
-1.01 | -4.0658 | -10.272
-1 | -3.9104 | -9.919
-0.99 | -3.7768 | -9.552
-0.98 | -3.6333 | -9.289
-0.97 | -3.4816 | -8.969
-0.96 | -3.3435 | -8.68
-0.95 | -3.2149 | -8.395
-0.94 | -3.0693 | -8.109
-0.93 | -2.9454 | -7.85
-0.92 | -2.8349 | -7.571
-0.91 | -2.7252 | -7.304
-0.9 | -2.6041 | -7.055
-0.89 | -2.4938 | -6.869
-0.88 | -2.3945 | -6.613
-0.87 | -2.2912 | -6.382
-0.86 | -2.2013 | -6.153
-0.85 | -2.108 | -5.955
-0.84 | -2.0007 | -5.755
-0.83 | -1.9225 | -5.537
-0.82 | -1.8372 | -5.364
-0.81 | -1.756 | -5.158
-0.8 | -1.6825 | -4.9931
-0.79 | -1.6072 | -4.8306
-0.78 | -1.5362 | -4.6532
-0.77 | -1.4641 | -4.4888
-0.76 | -1.3943 | -4.3227
-0.75 | -1.337 | -4.1721
-0.74 | -1.2718 | -4.0295
-0.73 | -1.2123 | -3.8577
-0.72 | -1.1603 | -3.7145
-0.71 | -1.1021 | -3.6021
-0.7 | -1.0493 | -3.4699
-0.69 | -0.9959 | -3.3485
-0.68 | -0.9463 | -3.2067
-0.67 | -0.9024 | -3.099
-0.66 | -0.8503 | -2.9546
-0.65 | -0.8128 | -2.8526
-0.64 | -0.7774 | -2.741
-0.63 | -0.7351 | -2.6337
-0.62 | -0.6981 | -2.5506
-0.61 | -0.6618 | -2.4367
-0.6 | -0.6294 | -2.342
-0.59 | -0.594 | -2.2586
-0.58 | -0.5631 | -2.1535
-0.57 | -0.5348 | -2.0741
-0.56 | -0.5033 | -1.9861
-0.55 | -0.47736 | -1.9006
-0.54 | -0.45185 | -1.825
-0.53 | -0.42956 | -1.7616
-0.52 | -0.40359 | -1.6866
-0.51 | -0.3788 | -1.6132
-0.5 | -0.359 | -1.5561
-0.49 | -0.33785 | -1.4807
-0.48 | -0.31832 | -1.433
-0.47 | -0.2983 | -1.372
-0.46 | -0.28085 | -1.3084
-0.45 | -0.26294 | -1.2587
-0.44 | -0.24739 | -1.205
-0.43 | -0.23132 | -1.1616
-0.42 | -0.21779 | -1.1084
-0.41 | -0.20327 | -1.0627
-0.4 | -0.1909 | -1.02
-0.39 | -0.17772 | -0.968
-0.38 | -0.16561 | -0.9253
-0.37 | -0.15428 | -0.8789
-0.36 | -0.14493 | -0.8464
-0.35 | -0.13477 | -0.8047
-0.34 | -0.12554 | -0.7698
-0.33 | -0.11653 | -0.7368
-0.32 | -0.1078 | -0.7007
-0.31 | -0.10009 | -0.6724
-0.3 | -0.09287 | -0.6368
-0.29 | -0.08614 | -0.6069
-0.28 | -0.07981 | -0.5795
-0.27 | -0.07309 | -0.5474
-0.26 | -0.06777 | -0.5221
-0.25 | -0.06227 | -0.49285
-0.24 | -0.05711 | -0.46366
-0.23 | -0.05231 | -0.44034
-0.22 | -0.048189 | -0.4171
-0.21 | -0.044188 | -0.39077
-0.2 | -0.040064 | -0.36649
-0.19 | -0.036718 | -0.34531
-0.18 | -0.033232 | -0.32115
-0.17 | -0.03011 | -0.29823
-0.16 | -0.027424 | -0.27749
-0.15 | -0.024764 | -0.25862
-0.14 | -0.022049 | -0.23848
-0.13 | -0.019919 | -0.21958
-0.12 | -0.017888 | -0.20237
-0.11 | -0.015883 | -0.18436
-0.1 | -0.013988 | -0.16899
-0.09 | -0.01234 | -0.1539
-0.08 | -0.010753 | -0.13984
-0.07 | -0.00933 | -0.12688
-0.06 | -0.007828 | -0.11405
-0.05 | -0.006504 | -0.10389
-0.04 | -0.005193 | -0.0929
-0.03 | -0.0038782 | -0.08343
-0.02 | -0.0026209 | -0.07493
-0.01 | -0.0013579 | -0.06633
0 | -2.97e-05 | -0.05722
0.01 | 0.0013651 | -0.05109
0.02 | 0.0027731 | -0.044425
0.03 | 0.0043857 | -0.037911
0.04 | 0.006046 | -0.031686
0.05 | 0.007946 | -0.02496
0.06 | 0.010059 | -0.018263
0.07 | 0.012451 | -0.010899
0.08 | 0.015339 | -0.0028811
0.09 | 0.018443 | 0.006407
0.1 | 0.021982 | 0.017693
0.11 | 0.026018 | 0.031142
0.12 | 0.030826 | 0.048206
0.13 | 0.035923 | 0.06832
0.14 | 0.042017 | 0.09371
0.15 | 0.049214 | 0.12534
0.16 | 0.056912 | 0.16569
0.17 | 0.06372 | 0.21468
0.18 | 0.07395 | 0.27509
0.19 | 0.08592 | 0.34864
0.2 | 0.09895 | 0.4396
0.21 | 0.1139 | 0.55094
0.22 | 0.13059 | 0.6789
0.23 | 0.14922 | 0.8401
0.24 | 0.17106 | 1.0381
0.25 | 0.19603 | 1.277
0.26 | 0.22231 | 1.5651
0.27 | 0.25272 | 1.9014
0.28 | 0.28692 | 2.3025
0.29 | 0.32583 | 2.7922
0.3 | 0.36879 | 3.3712
0.31 | 0.41609 | 4.0676
0.32 | 0.47048 | 4.8843
0.33 | 0.5309 | 5.827
0.34 | 0.58 | 6.999
0.35 | 0.6528 | 8.413
0.36 | 0.7412 | 10.071
0.37 | 0.8341 | 12.068
0.38 | 0.9421 | 14.453
0.39 | 1.062 | 17.285
0.4 | 1.1962 | 20.672
0.41 | 1.3559 | 24.753
0.42 | 1.53 | 29.71
0.43 | 1.736 | 35.607
0.44 | 1.9737 | 42.56
0.45 | 2.2493 | 51.056
0.46 | 2.5819 | 61.21
0.47 | 2.9539 | 73.09
0.48 | 3.4069 | 87.64
0.49 | 3.9443 | 105.04
0.5 | 4.5783 | 125.76