## Diode Characteristic (uA-mm)
VGS (V) | VDS = 0.000 V | VDS = 0.500 V
-1.25 | -9.404 | -21.543
-1.24 | -9.088 | -20.979
-1.23 | -8.762 | -20.341
-1.22 | -8.512 | -19.737
-1.21 | -8.223 | -19.176
-1.2 | -7.937 | -18.6
-1.19 | -7.688 | -18.102
-1.18 | -7.412 | -17.545
-1.17 | -7.19 | -16.997
-1.16 | -6.905 | -16.422
-1.15 | -6.703 | -16.001
-1.14 | -6.459 | -15.545
-1.13 | -6.227 | -15.053
-1.12 | -6.025 | -14.574
-1.11 | -5.806 | -14.225
-1.1 | -5.607 | -13.713
-1.09 | -5.393 | -13.335
-1.08 | -5.216 | -12.921
-1.07 | -5.0128 | -12.484
-1.06 | -4.8295 | -12.085
-1.05 | -4.643 | -11.716
-1.04 | -4.468 | -11.322
-1.03 | -4.3003 | -10.964
-1.02 | -4.1263 | -10.613
-1.01 | -3.9793 | -10.338
-1 | -3.849 | -10.019
-0.99 | -3.6965 | -9.693
-0.98 | -3.5615 | -9.347
-0.97 | -3.3972 | -9.078
-0.96 | -3.2776 | -8.753
-0.95 | -3.1387 | -8.523
-0.94 | -3.0211 | -8.188
-0.93 | -2.8892 | -7.902
-0.92 | -2.772 | -7.642
-0.91 | -2.6646 | -7.441
-0.9 | -2.5669 | -7.219
-0.89 | -2.4687 | -6.94
-0.88 | -2.3747 | -6.695
-0.87 | -2.2702 | -6.453
-0.86 | -2.1702 | -6.245
-0.85 | -2.0738 | -6.021
-0.84 | -1.9862 | -5.8
-0.83 | -1.903 | -5.603
-0.82 | -1.809 | -5.38
-0.81 | -1.731 | -5.201
-0.8 | -1.655 | -5.051
-0.79 | -1.5825 | -4.8414
-0.78 | -1.5131 | -4.6657
-0.77 | -1.445 | -4.4851
-0.76 | -1.3779 | -4.3353
-0.75 | -1.3235 | -4.1828
-0.74 | -1.259 | -4.042
-0.73 | -1.1915 | -3.8915
-0.72 | -1.139 | -3.7363
-0.71 | -1.087 | -3.5938
-0.7 | -1.0311 | -3.4622
-0.69 | -0.9835 | -3.3243
-0.68 | -0.9394 | -3.2044
-0.67 | -0.8908 | -3.0877
-0.66 | -0.8417 | -2.9575
-0.65 | -0.8018 | -2.8483
-0.64 | -0.7618 | -2.7407
-0.63 | -0.7221 | -2.6322
-0.62 | -0.6878 | -2.5272
-0.61 | -0.6484 | -2.434
-0.6 | -0.6178 | -2.3241
-0.59 | -0.5828 | -2.2283
-0.58 | -0.5548 | -2.1497
-0.57 | -0.5251 | -2.0648
-0.56 | -0.49705 | -1.992
-0.55 | -0.46761 | -1.9138
-0.54 | -0.44261 | -1.8305
-0.53 | -0.41771 | -1.762
-0.52 | -0.39465 | -1.6843
-0.51 | -0.37303 | -1.616
-0.5 | -0.35083 | -1.5539
-0.49 | -0.33179 | -1.494
-0.48 | -0.30998 | -1.4325
-0.47 | -0.29104 | -1.3578
-0.46 | -0.27467 | -1.2997
-0.45 | -0.25775 | -1.2529
-0.44 | -0.24226 | -1.198
-0.43 | -0.22676 | -1.1514
-0.42 | -0.21198 | -1.1049
-0.41 | -0.19879 | -1.0523
-0.4 | -0.18593 | -1.0077
-0.39 | -0.17418 | -0.9706
-0.38 | -0.16175 | -0.9256
-0.37 | -0.1508 | -0.8832
-0.36 | -0.1411 | -0.8456
-0.35 | -0.13148 | -0.8059
-0.34 | -0.12191 | -0.7712
-0.33 | -0.11338 | -0.7374
-0.32 | -0.1049 | -0.6995
-0.31 | -0.09756 | -0.6687
-0.3 | -0.09061 | -0.6344
-0.29 | -0.08365 | -0.6058
-0.28 | -0.07726 | -0.572
-0.27 | -0.07034 | -0.5451
-0.26 | -0.06548 | -0.5196
-0.25 | -0.06032 | -0.49059
-0.24 | -0.0554 | -0.46484
-0.23 | -0.05085 | -0.43691
-0.22 | -0.04658 | -0.41722
-0.21 | -0.042607 | -0.39212
-0.2 | -0.039044 | -0.36272
-0.19 | -0.035617 | -0.34053
-0.18 | -0.032103 | -0.31863
-0.17 | -0.029338 | -0.2954
-0.16 | -0.026494 | -0.27653
-0.15 | -0.023996 | -0.25498
-0.14 | -0.021381 | -0.23466
-0.13 | -0.019237 | -0.21553
-0.12 | -0.017128 | -0.19787
-0.11 | -0.0153 | -0.18259
-0.1 | -0.01341 | -0.16722
-0.09 | -0.011693 | -0.15188
-0.08 | -0.010251 | -0.13878
-0.07 | -0.008849 | -0.12536
-0.06 | -0.007453 | -0.1139
-0.05 | -0.006141 | -0.1029
-0.04 | -0.0048933 | -0.09221
-0.03 | -0.003681 | -0.08236
-0.02 | -0.0024814 | -0.0739
-0.01 | -0.0012999 | -0.06613
0 | -3.26e-05 | -0.05699
0.01 | 0.0012817 | -0.05009
0.02 | 0.0026364 | -0.043961
0.03 | 0.0041733 | -0.037246
0.04 | 0.005752 | -0.031241
0.05 | 0.007597 | -0.02474
0.06 | 0.009762 | -0.018496
0.07 | 0.012093 | -0.010834
0.08 | 0.014683 | -0.002994
0.09 | 0.017644 | 0.006033
0.1 | 0.021241 | 0.016786
0.11 | 0.025229 | 0.029782
0.12 | 0.029775 | 0.046363
0.13 | 0.034742 | 0.06586
0.14 | 0.040789 | 0.09067
0.15 | 0.047335 | 0.12227
0.16 | 0.055199 | 0.16147
0.17 | 0.06196 | 0.20832
0.18 | 0.07203 | 0.26791
0.19 | 0.08305 | 0.33908
0.2 | 0.09628 | 0.42929
0.21 | 0.11093 | 0.5388
0.22 | 0.12823 | 0.6627
0.23 | 0.14636 | 0.8227
0.24 | 0.16662 | 1.0154
0.25 | 0.19193 | 1.2452
0.26 | 0.21825 | 1.529
0.27 | 0.24747 | 1.86
0.28 | 0.28157 | 2.256
0.29 | 0.32089 | 2.7311
0.3 | 0.36335 | 3.3108
0.31 | 0.41141 | 3.9909
0.32 | 0.46473 | 4.8015
0.33 | 0.52267 | 5.751
0.34 | 0.5744 | 6.906
0.35 | 0.6466 | 8.275
0.36 | 0.73 | 9.933
0.37 | 0.8213 | 11.909
0.38 | 0.9258 | 14.293
0.39 | 1.0502 | 17.078
0.4 | 1.1852 | 20.437
0.41 | 1.3427 | 24.475
0.42 | 1.5169 | 29.326
0.43 | 1.7241 | 35.157
0.44 | 1.9572 | 42.111
0.45 | 2.2214 | 50.494
0.46 | 2.5428 | 60.36
0.47 | 2.9179 | 72.38
0.48 | 3.3691 | 86.69
0.49 | 3.9023 | 103.77
0.5 | 4.5315 | 124.43