## Diode Characteristic (uA-mm)
VGS (V) | VDS = 0.000 V | VDS = 0.500 V
-1.25 | -9.314 | -21.19
-1.24 | -9.024 | -20.482
-1.23 | -8.71 | -19.881
-1.22 | -8.395 | -19.296
-1.21 | -8.16 | -18.672
-1.2 | -7.876 | -18.159
-1.19 | -7.622 | -17.689
-1.18 | -7.38 | -17.116
-1.17 | -7.104 | -16.576
-1.16 | -6.868 | -16.102
-1.15 | -6.611 | -15.608
-1.14 | -6.399 | -15.137
-1.13 | -6.17 | -14.642
-1.12 | -5.962 | -14.173
-1.11 | -5.739 | -13.768
-1.1 | -5.541 | -13.346
-1.09 | -5.396 | -12.901
-1.08 | -5.198 | -12.579
-1.07 | -4.9524 | -12.182
-1.06 | -4.8144 | -11.829
-1.05 | -4.6135 | -11.399
-1.04 | -4.4475 | -11.102
-1.03 | -4.3222 | -10.707
-1.02 | -4.1214 | -10.328
-1.01 | -3.9566 | -10.045
-1 | -3.8319 | -9.699
-0.99 | -3.6609 | -9.405
-0.98 | -3.521 | -9.075
-0.97 | -3.3987 | -8.83
-0.96 | -3.248 | -8.491
-0.95 | -3.093 | -8.216
-0.94 | -2.9825 | -7.943
-0.93 | -2.852 | -7.654
-0.92 | -2.7454 | -7.423
-0.91 | -2.651 | -7.173
-0.9 | -2.5436 | -6.976
-0.89 | -2.4337 | -6.735
-0.88 | -2.3569 | -6.458
-0.87 | -2.2457 | -6.244
-0.86 | -2.1613 | -6.051
-0.85 | -2.0541 | -5.852
-0.84 | -1.9717 | -5.64
-0.83 | -1.8838 | -5.434
-0.82 | -1.8154 | -5.256
-0.81 | -1.7341 | -5.066
-0.8 | -1.6497 | -4.8818
-0.79 | -1.5872 | -4.7515
-0.78 | -1.507 | -4.5777
-0.77 | -1.4561 | -4.4368
-0.76 | -1.3737 | -4.2531
-0.75 | -1.3196 | -4.0799
-0.74 | -1.244 | -3.9333
-0.73 | -1.1897 | -3.8031
-0.72 | -1.1409 | -3.6996
-0.71 | -1.0869 | -3.5326
-0.7 | -1.0363 | -3.392
-0.69 | -0.9914 | -3.2578
-0.68 | -0.9422 | -3.1305
-0.67 | -0.8977 | -3.0048
-0.66 | -0.8548 | -2.8877
-0.65 | -0.8113 | -2.7945
-0.64 | -0.7716 | -2.6847
-0.63 | -0.7285 | -2.5727
-0.62 | -0.6898 | -2.4779
-0.61 | -0.6557 | -2.3924
-0.6 | -0.6183 | -2.2824
-0.59 | -0.5916 | -2.2017
-0.58 | -0.5547 | -2.1257
-0.57 | -0.5301 | -2.0246
-0.56 | -0.50646 | -1.9566
-0.55 | -0.47567 | -1.8744
-0.54 | -0.45059 | -1.7957
-0.53 | -0.42405 | -1.7095
-0.52 | -0.39932 | -1.6524
-0.51 | -0.37447 | -1.5819
-0.5 | -0.35454 | -1.5196
-0.49 | -0.33536 | -1.4542
-0.48 | -0.31607 | -1.3967
-0.47 | -0.29507 | -1.3328
-0.46 | -0.27846 | -1.282
-0.45 | -0.26145 | -1.2344
-0.44 | -0.24517 | -1.1818
-0.43 | -0.23026 | -1.1351
-0.42 | -0.21569 | -1.0876
-0.41 | -0.20274 | -1.0408
-0.4 | -0.18822 | -0.9991
-0.39 | -0.17604 | -0.9466
-0.38 | -0.16446 | -0.9097
-0.37 | -0.15399 | -0.8692
-0.36 | -0.1435 | -0.8312
-0.35 | -0.1335 | -0.794
-0.34 | -0.12438 | -0.758
-0.33 | -0.11488 | -0.726
-0.32 | -0.10682 | -0.6926
-0.31 | -0.09914 | -0.6602
-0.3 | -0.09233 | -0.6268
-0.29 | -0.08494 | -0.5959
-0.28 | -0.0788 | -0.5649
-0.27 | -0.07284 | -0.5423
-0.26 | -0.06692 | -0.5125
-0.25 | -0.06226 | -0.48857
-0.24 | -0.05674 | -0.46157
-0.23 | -0.05187 | -0.43444
-0.22 | -0.047808 | -0.40624
-0.21 | -0.043848 | -0.38314
-0.2 | -0.040213 | -0.36072
-0.19 | -0.036785 | -0.3378
-0.18 | -0.033494 | -0.31598
-0.17 | -0.030176 | -0.29397
-0.16 | -0.027243 | -0.27177
-0.15 | -0.024421 | -0.25059
-0.14 | -0.021995 | -0.23233
-0.13 | -0.019729 | -0.21522
-0.12 | -0.017707 | -0.19776
-0.11 | -0.015674 | -0.18023
-0.1 | -0.01388 | -0.16452
-0.09 | -0.01221 | -0.14955
-0.08 | -0.010599 | -0.13649
-0.07 | -0.009091 | -0.12429
-0.06 | -0.007766 | -0.11249
-0.05 | -0.006388 | -0.10235
-0.04 | -0.005153 | -0.09217
-0.03 | -0.003823 | -0.08258
-0.02 | -0.0025878 | -0.07391
-0.01 | -0.001346 | -0.06523
0 | -4e-05 | -0.05757
0.01 | 0.0013346 | -0.05086
0.02 | 0.0027382 | -0.043728
0.03 | 0.0043191 | -0.037903
0.04 | 0.005904 | -0.031394
0.05 | 0.007729 | -0.024146
0.06 | 0.009793 | -0.017802
0.07 | 0.012357 | -0.010823
0.08 | 0.015071 | -0.0030359
0.09 | 0.018032 | 0.006258
0.1 | 0.021494 | 0.016969
0.11 | 0.025754 | 0.030009
0.12 | 0.0303 | 0.046156
0.13 | 0.035413 | 0.06577
0.14 | 0.041665 | 0.08998
0.15 | 0.048479 | 0.12094
0.16 | 0.056198 | 0.15879
0.17 | 0.06346 | 0.20658
0.18 | 0.0737 | 0.26586
0.19 | 0.08483 | 0.33622
0.2 | 0.09797 | 0.42426
0.21 | 0.11296 | 0.53003
0.22 | 0.12937 | 0.655
0.23 | 0.14811 | 0.8112
0.24 | 0.16901 | 1.001
0.25 | 0.1945 | 1.2326
0.26 | 0.22106 | 1.5096
0.27 | 0.25143 | 1.8404
0.28 | 0.28439 | 2.2347
0.29 | 0.3219 | 2.7052
0.3 | 0.36605 | 3.276
0.31 | 0.41359 | 3.9434
0.32 | 0.46887 | 4.7531
0.33 | 0.5265 | 5.695
0.34 | 0.5739 | 6.847
0.35 | 0.6467 | 8.227
0.36 | 0.7303 | 9.846
0.37 | 0.8292 | 11.804
0.38 | 0.9308 | 14.147
0.39 | 1.0492 | 16.898
0.4 | 1.1854 | 20.226
0.41 | 1.3325 | 24.209
0.42 | 1.5154 | 29.111
0.43 | 1.7092 | 34.818
0.44 | 1.9442 | 41.749
0.45 | 2.2123 | 50.004
0.46 | 2.5367 | 59.88
0.47 | 2.91 | 71.78
0.48 | 3.3453 | 86.05
0.49 | 3.8732 | 103.13
0.5 | 4.5021 | 123.17