## Diode Characteristic (uA-mm)
VGS (V) | VDS = 0.000 V | VDS = 0.500 V
-1.25 | -8.529 | -18.978
-1.24 | -8.253 | -18.379
-1.23 | -7.991 | -17.846
-1.22 | -7.715 | -17.373
-1.21 | -7.492 | -16.92
-1.2 | -7.271 | -16.341
-1.19 | -7.032 | -15.872
-1.18 | -6.82 | -15.404
-1.17 | -6.629 | -14.945
-1.16 | -6.386 | -14.583
-1.15 | -6.15 | -14.147
-1.14 | -5.947 | -13.669
-1.13 | -5.751 | -13.333
-1.12 | -5.572 | -12.878
-1.11 | -5.364 | -12.498
-1.1 | -5.199 | -12.197
-1.09 | -4.9968 | -11.754
-1.08 | -4.805 | -11.405
-1.07 | -4.639 | -11.044
-1.06 | -4.4893 | -10.709
-1.05 | -4.3141 | -10.41
-1.04 | -4.1629 | -10.082
-1.03 | -4.0252 | -9.781
-1.02 | -3.8636 | -9.44
-1.01 | -3.7247 | -9.147
-1 | -3.5842 | -8.904
-0.99 | -3.4416 | -8.604
-0.98 | -3.3126 | -8.35
-0.97 | -3.199 | -8.06
-0.96 | -3.0653 | -7.819
-0.95 | -2.9487 | -7.584
-0.94 | -2.8391 | -7.32
-0.93 | -2.7192 | -7.124
-0.92 | -2.6173 | -6.823
-0.91 | -2.5108 | -6.623
-0.9 | -2.4127 | -6.421
-0.89 | -2.3095 | -6.218
-0.88 | -2.2215 | -5.985
-0.87 | -2.1326 | -5.753
-0.86 | -2.0567 | -5.599
-0.85 | -1.9693 | -5.413
-0.84 | -1.8954 | -5.208
-0.83 | -1.8008 | -5.029
-0.82 | -1.7245 | -4.886
-0.81 | -1.6564 | -4.7305
-0.8 | -1.5815 | -4.5579
-0.79 | -1.5152 | -4.4065
-0.78 | -1.4505 | -4.234
-0.77 | -1.3874 | -4.0891
-0.76 | -1.3279 | -3.9526
-0.75 | -1.2577 | -3.8217
-0.74 | -1.2049 | -3.6896
-0.73 | -1.1498 | -3.5426
-0.72 | -1.0971 | -3.4072
-0.71 | -1.0469 | -3.2718
-0.7 | -0.9928 | -3.1668
-0.69 | -0.9481 | -3.0773
-0.68 | -0.9053 | -2.9502
-0.67 | -0.8593 | -2.8347
-0.66 | -0.8158 | -2.7357
-0.65 | -0.775 | -2.6377
-0.64 | -0.7369 | -2.5453
-0.63 | -0.7021 | -2.4346
-0.62 | -0.6678 | -2.3467
-0.61 | -0.6354 | -2.2674
-0.6 | -0.603 | -2.1841
-0.59 | -0.5733 | -2.0989
-0.58 | -0.542 | -2.0189
-0.57 | -0.5179 | -1.9423
-0.56 | -0.48868 | -1.8683
-0.55 | -0.46266 | -1.784
-0.54 | -0.43787 | -1.7186
-0.53 | -0.4135 | -1.6508
-0.52 | -0.38646 | -1.577
-0.51 | -0.36483 | -1.514
-0.5 | -0.34481 | -1.4649
-0.49 | -0.32672 | -1.4103
-0.48 | -0.30655 | -1.3461
-0.47 | -0.28826 | -1.2888
-0.46 | -0.27097 | -1.2407
-0.45 | -0.2558 | -1.1836
-0.44 | -0.24039 | -1.1397
-0.43 | -0.22426 | -1.0844
-0.42 | -0.21223 | -1.0364
-0.41 | -0.19812 | -1.0005
-0.4 | -0.18615 | -0.9573
-0.39 | -0.17247 | -0.9193
-0.38 | -0.16078 | -0.8819
-0.37 | -0.15166 | -0.849
-0.36 | -0.14169 | -0.8118
-0.35 | -0.13149 | -0.7697
-0.34 | -0.12217 | -0.7366
-0.33 | -0.1147 | -0.7063
-0.32 | -0.10591 | -0.6728
-0.31 | -0.09853 | -0.6436
-0.3 | -0.09126 | -0.6148
-0.29 | -0.08456 | -0.5851
-0.28 | -0.07815 | -0.553
-0.27 | -0.07187 | -0.5225
-0.26 | -0.06685 | -0.50076
-0.25 | -0.06117 | -0.47458
-0.24 | -0.05633 | -0.44911
-0.23 | -0.05154 | -0.42615
-0.22 | -0.047734 | -0.4002
-0.21 | -0.043712 | -0.37718
-0.2 | -0.040263 | -0.34964
-0.19 | -0.036633 | -0.32749
-0.18 | -0.033597 | -0.30481
-0.17 | -0.030725 | -0.28551
-0.16 | -0.027642 | -0.26679
-0.15 | -0.024618 | -0.24591
-0.14 | -0.02225 | -0.22707
-0.13 | -0.020073 | -0.21015
-0.12 | -0.017883 | -0.19286
-0.11 | -0.015875 | -0.17796
-0.1 | -0.014088 | -0.16135
-0.09 | -0.012438 | -0.14522
-0.08 | -0.010841 | -0.13188
-0.07 | -0.009244 | -0.11997
-0.06 | -0.007838 | -0.10927
-0.05 | -0.006489 | -0.09824
-0.04 | -0.005186 | -0.08938
-0.03 | -0.0039126 | -0.08023
-0.02 | -0.0026099 | -0.07112
-0.01 | -0.0013664 | -0.06244
0 | -3.3e-05 | -0.05418
0.01 | 0.0013516 | -0.047441
0.02 | 0.0027559 | -0.040937
0.03 | 0.0043709 | -0.03494
0.04 | 0.005966 | -0.028647
0.05 | 0.007848 | -0.022426
0.06 | 0.009941 | -0.016011
0.07 | 0.012425 | -0.008454
0.08 | 0.015042 | -0.0005291
0.09 | 0.018006 | 0.008718
0.1 | 0.02143 | 0.019583
0.11 | 0.025639 | 0.032713
0.12 | 0.030287 | 0.049744
0.13 | 0.03523 | 0.06975
0.14 | 0.041129 | 0.09493
0.15 | 0.047907 | 0.12634
0.16 | 0.05536 | 0.16572
0.17 | 0.06225 | 0.21531
0.18 | 0.07236 | 0.27513
0.19 | 0.08299 | 0.34799
0.2 | 0.0956 | 0.43769
0.21 | 0.10969 | 0.54629
0.22 | 0.12618 | 0.6713
0.23 | 0.14463 | 0.8308
0.24 | 0.16414 | 1.0238
0.25 | 0.18741 | 1.2541
0.26 | 0.21325 | 1.5313
0.27 | 0.2429 | 1.8615
0.28 | 0.27474 | 2.2555
0.29 | 0.31114 | 2.7351
0.3 | 0.35112 | 3.3057
0.31 | 0.3963 | 3.9859
0.32 | 0.44763 | 4.7774
0.33 | 0.50607 | 5.719
0.34 | 0.5696 | 6.863
0.35 | 0.623 | 8.232
0.36 | 0.7043 | 9.848
0.37 | 0.7938 | 11.809
0.38 | 0.8943 | 14.125
0.39 | 1.0066 | 16.89
0.4 | 1.1353 | 20.196
0.41 | 1.2861 | 24.186
0.42 | 1.4619 | 29.027
0.43 | 1.6585 | 34.656
0.44 | 1.8783 | 41.576
0.45 | 2.1426 | 49.789
0.46 | 2.4545 | 59.36
0.47 | 2.8043 | 71.29
0.48 | 3.235 | 85.41
0.49 | 3.741 | 102.15
0.5 | 4.3488 | 122.52