## Diode Characteristic (uA-mm)
VGS (V) | VDS = 0.000 V | VDS = 0.500 V
-1.25 | -9.042 | -20.096
-1.24 | -8.736 | -19.51
-1.23 | -8.478 | -18.934
-1.22 | -8.185 | -18.42
-1.21 | -7.924 | -17.889
-1.2 | -7.636 | -17.373
-1.19 | -7.461 | -16.828
-1.18 | -7.187 | -16.383
-1.17 | -6.967 | -15.859
-1.16 | -6.706 | -15.331
-1.15 | -6.524 | -14.846
-1.14 | -6.262 | -14.529
-1.13 | -6.053 | -14.041
-1.12 | -5.823 | -13.573
-1.11 | -5.63 | -13.209
-1.1 | -5.417 | -12.763
-1.09 | -5.24 | -12.411
-1.08 | -5.021 | -11.941
-1.07 | -4.8713 | -11.653
-1.06 | -4.6943 | -11.28
-1.05 | -4.5094 | -10.965
-1.04 | -4.3605 | -10.642
-1.03 | -4.1866 | -10.275
-1.02 | -4.0383 | -9.915
-1.01 | -3.8785 | -9.594
-1 | -3.7211 | -9.266
-0.99 | -3.5939 | -9.023
-0.98 | -3.4417 | -8.735
-0.97 | -3.3222 | -8.411
-0.96 | -3.1902 | -8.15
-0.95 | -3.0599 | -7.881
-0.94 | -2.9406 | -7.618
-0.93 | -2.8185 | -7.358
-0.92 | -2.7052 | -7.086
-0.91 | -2.6046 | -6.899
-0.9 | -2.5006 | -6.671
-0.89 | -2.3892 | -6.459
-0.88 | -2.2832 | -6.256
-0.87 | -2.2 | -5.988
-0.86 | -2.1135 | -5.806
-0.85 | -2.0169 | -5.597
-0.84 | -1.9283 | -5.442
-0.83 | -1.8586 | -5.229
-0.82 | -1.7701 | -5.066
-0.81 | -1.6908 | -4.866
-0.8 | -1.6155 | -4.7097
-0.79 | -1.5474 | -4.5471
-0.78 | -1.487 | -4.4061
-0.77 | -1.4135 | -4.2191
-0.76 | -1.3481 | -4.0752
-0.75 | -1.2963 | -3.9465
-0.74 | -1.2382 | -3.8108
-0.73 | -1.1792 | -3.6815
-0.72 | -1.1262 | -3.5228
-0.71 | -1.0676 | -3.3698
-0.7 | -1.0207 | -3.2526
-0.69 | -0.9769 | -3.1405
-0.68 | -0.9263 | -3.0396
-0.67 | -0.88 | -2.9179
-0.66 | -0.8309 | -2.7923
-0.65 | -0.7942 | -2.6989
-0.64 | -0.7545 | -2.596
-0.63 | -0.7139 | -2.4806
-0.62 | -0.6771 | -2.3966
-0.61 | -0.642 | -2.3105
-0.6 | -0.6088 | -2.2241
-0.59 | -0.5787 | -2.1457
-0.58 | -0.5484 | -2.0554
-0.57 | -0.5205 | -1.9744
-0.56 | -0.49195 | -1.8899
-0.55 | -0.46596 | -1.815
-0.54 | -0.43934 | -1.758
-0.53 | -0.41355 | -1.6758
-0.52 | -0.39479 | -1.6067
-0.51 | -0.36998 | -1.5406
-0.5 | -0.35074 | -1.4771
-0.49 | -0.32753 | -1.4125
-0.48 | -0.30995 | -1.3566
-0.47 | -0.29062 | -1.3004
-0.46 | -0.27406 | -1.255
-0.45 | -0.25751 | -1.195
-0.44 | -0.24219 | -1.1485
-0.43 | -0.22645 | -1.1011
-0.42 | -0.21206 | -1.0533
-0.41 | -0.19912 | -1.0075
-0.4 | -0.1848 | -0.9688
-0.39 | -0.17286 | -0.92
-0.38 | -0.16197 | -0.8832
-0.37 | -0.15114 | -0.8428
-0.36 | -0.14136 | -0.8059
-0.35 | -0.13212 | -0.7727
-0.34 | -0.12321 | -0.7322
-0.33 | -0.11475 | -0.7014
-0.32 | -0.10573 | -0.6685
-0.31 | -0.09798 | -0.6352
-0.3 | -0.09122 | -0.6068
-0.29 | -0.08466 | -0.5777
-0.28 | -0.07834 | -0.5511
-0.27 | -0.07177 | -0.5249
-0.26 | -0.06616 | -0.501
-0.25 | -0.06099 | -0.47472
-0.24 | -0.05627 | -0.44939
-0.23 | -0.05149 | -0.42072
-0.22 | -0.047364 | -0.3971
-0.21 | -0.043198 | -0.37413
-0.2 | -0.039609 | -0.3498
-0.19 | -0.036161 | -0.3284
-0.18 | -0.032908 | -0.30399
-0.17 | -0.02981 | -0.28485
-0.16 | -0.02691 | -0.26452
-0.15 | -0.024223 | -0.24538
-0.14 | -0.021804 | -0.2281
-0.13 | -0.019582 | -0.21008
-0.12 | -0.017463 | -0.19138
-0.11 | -0.015531 | -0.17615
-0.1 | -0.013806 | -0.16114
-0.09 | -0.012194 | -0.14709
-0.08 | -0.010511 | -0.13381
-0.07 | -0.009081 | -0.12146
-0.06 | -0.007734 | -0.11038
-0.05 | -0.006324 | -0.09997
-0.04 | -0.005032 | -0.08913
-0.03 | -0.003776 | -0.07996
-0.02 | -0.0025604 | -0.07079
-0.01 | -0.0012876 | -0.06344
0 | -5.37e-05 | -0.05452
0.01 | 0.0013145 | -0.047837
0.02 | 0.0027 | -0.04159
0.03 | 0.0043029 | -0.03548
0.04 | 0.005874 | -0.029831
0.05 | 0.007781 | -0.023351
0.06 | 0.009922 | -0.016788
0.07 | 0.012304 | -0.009536
0.08 | 0.015048 | -0.0014984
0.09 | 0.018127 | 0.007454
0.1 | 0.021689 | 0.018301
0.11 | 0.025683 | 0.031686
0.12 | 0.030297 | 0.048275
0.13 | 0.035563 | 0.068
0.14 | 0.041424 | 0.09363
0.15 | 0.048223 | 0.12486
0.16 | 0.055808 | 0.16475
0.17 | 0.06281 | 0.21399
0.18 | 0.07302 | 0.27398
0.19 | 0.08426 | 0.34716
0.2 | 0.09734 | 0.43543
0.21 | 0.11251 | 0.54766
0.22 | 0.12857 | 0.674
0.23 | 0.14723 | 0.8308
0.24 | 0.16867 | 1.0259
0.25 | 0.19264 | 1.262
0.26 | 0.21951 | 1.5386
0.27 | 0.24941 | 1.8749
0.28 | 0.28314 | 2.2724
0.29 | 0.31969 | 2.7527
0.3 | 0.36355 | 3.3218
0.31 | 0.41029 | 4.0046
0.32 | 0.46239 | 4.8095
0.33 | 0.52215 | 5.748
0.34 | 0.5719 | 6.903
0.35 | 0.6454 | 8.272
0.36 | 0.7299 | 9.913
0.37 | 0.8218 | 11.875
0.38 | 0.9247 | 14.21
0.39 | 1.0423 | 17.009
0.4 | 1.1786 | 20.306
0.41 | 1.327 | 24.331
0.42 | 1.5065 | 29.164
0.43 | 1.707 | 34.897
0.44 | 1.9387 | 41.768
0.45 | 2.2005 | 50.027
0.46 | 2.5206 | 59.72
0.47 | 2.8911 | 71.55
0.48 | 3.3216 | 85.97
0.49 | 3.8564 | 103.01
0.5 | 4.4727 | 123.02