## Diode Characteristic (uA-mm)
VGS (V) | VDS = 0.000 V | VDS = 0.500 V
-1.25 | -8.696 | -19.315
-1.24 | -8.46 | -18.739
-1.23 | -8.19 | -18.202
-1.22 | -7.91 | -17.704
-1.21 | -7.656 | -17.207
-1.2 | -7.397 | -16.695
-1.19 | -7.186 | -16.215
-1.18 | -6.932 | -15.731
-1.17 | -6.732 | -15.276
-1.16 | -6.51 | -14.867
-1.15 | -6.31 | -14.451
-1.14 | -6.095 | -14.048
-1.13 | -5.895 | -13.593
-1.12 | -5.673 | -13.223
-1.11 | -5.462 | -12.756
-1.1 | -5.275 | -12.429
-1.09 | -5.085 | -12.109
-1.08 | -4.9076 | -11.687
-1.07 | -4.7524 | -11.338
-1.06 | -4.5838 | -10.988
-1.05 | -4.4092 | -10.632
-1.04 | -4.2595 | -10.357
-1.03 | -4.1115 | -10.042
-1.02 | -3.9665 | -9.733
-1.01 | -3.8097 | -9.39
-1 | -3.6687 | -9.086
-0.99 | -3.5194 | -8.788
-0.98 | -3.3921 | -8.552
-0.97 | -3.2585 | -8.302
-0.96 | -3.1288 | -8.022
-0.95 | -2.9919 | -7.741
-0.94 | -2.882 | -7.462
-0.93 | -2.7796 | -7.204
-0.92 | -2.6619 | -7.015
-0.91 | -2.574 | -6.784
-0.9 | -2.4703 | -6.573
-0.89 | -2.3644 | -6.336
-0.88 | -2.2621 | -6.14
-0.87 | -2.1786 | -5.924
-0.86 | -2.0867 | -5.761
-0.85 | -1.9933 | -5.563
-0.84 | -1.9136 | -5.344
-0.83 | -1.8296 | -5.17
-0.82 | -1.7563 | -5.029
-0.81 | -1.6823 | -4.8359
-0.8 | -1.6092 | -4.6807
-0.79 | -1.5409 | -4.5414
-0.78 | -1.4691 | -4.3502
-0.77 | -1.3975 | -4.1787
-0.76 | -1.3407 | -4.0456
-0.75 | -1.2762 | -3.9185
-0.74 | -1.2238 | -3.7537
-0.73 | -1.1666 | -3.6489
-0.72 | -1.1173 | -3.5063
-0.71 | -1.0661 | -3.3697
-0.7 | -1.0123 | -3.2413
-0.69 | -0.9634 | -3.1379
-0.68 | -0.9086 | -3.021
-0.67 | -0.8694 | -2.9109
-0.66 | -0.8304 | -2.7991
-0.65 | -0.789 | -2.685
-0.64 | -0.7502 | -2.5944
-0.63 | -0.7145 | -2.4929
-0.62 | -0.6742 | -2.4109
-0.61 | -0.643 | -2.32
-0.6 | -0.611 | -2.2322
-0.59 | -0.5792 | -2.153
-0.58 | -0.5477 | -2.0656
-0.57 | -0.5189 | -1.989
-0.56 | -0.49171 | -1.9167
-0.55 | -0.46581 | -1.8404
-0.54 | -0.43873 | -1.7546
-0.53 | -0.41413 | -1.6886
-0.52 | -0.39159 | -1.6303
-0.51 | -0.36918 | -1.567
-0.5 | -0.34918 | -1.5003
-0.49 | -0.33032 | -1.4468
-0.48 | -0.31007 | -1.3867
-0.47 | -0.29075 | -1.3261
-0.46 | -0.27486 | -1.2749
-0.45 | -0.25839 | -1.2268
-0.44 | -0.24196 | -1.1747
-0.43 | -0.22695 | -1.123
-0.42 | -0.21631 | -1.0802
-0.41 | -0.20077 | -1.0332
-0.4 | -0.18804 | -0.9903
-0.39 | -0.17608 | -0.9509
-0.38 | -0.16521 | -0.9008
-0.37 | -0.1534 | -0.8683
-0.36 | -0.14343 | -0.8283
-0.35 | -0.13387 | -0.7978
-0.34 | -0.12367 | -0.7576
-0.33 | -0.11536 | -0.718
-0.32 | -0.10717 | -0.6893
-0.31 | -0.09865 | -0.6595
-0.3 | -0.0916 | -0.6282
-0.29 | -0.08481 | -0.5999
-0.28 | -0.07826 | -0.5708
-0.27 | -0.07166 | -0.5426
-0.26 | -0.06681 | -0.5188
-0.25 | -0.06226 | -0.48546
-0.24 | -0.05657 | -0.45666
-0.23 | -0.05178 | -0.43297
-0.22 | -0.04791 | -0.41023
-0.21 | -0.043843 | -0.38315
-0.2 | -0.040227 | -0.3615
-0.19 | -0.036772 | -0.33797
-0.18 | -0.033211 | -0.3157
-0.17 | -0.030111 | -0.29285
-0.16 | -0.027268 | -0.27069
-0.15 | -0.02482 | -0.25197
-0.14 | -0.022227 | -0.22996
-0.13 | -0.020064 | -0.21399
-0.12 | -0.018014 | -0.19831
-0.11 | -0.015984 | -0.1819
-0.1 | -0.014106 | -0.16587
-0.09 | -0.012462 | -0.1515
-0.08 | -0.010937 | -0.13846
-0.07 | -0.009333 | -0.12583
-0.06 | -0.00792 | -0.11485
-0.05 | -0.006537 | -0.1021
-0.04 | -0.005288 | -0.09287
-0.03 | -0.0039103 | -0.08287
-0.02 | -0.0026355 | -0.0744
-0.01 | -0.0013718 | -0.06678
0 | -3.61e-05 | -0.0571
0.01 | 0.0013516 | -0.05106
0.02 | 0.0027732 | -0.043615
0.03 | 0.004376 | -0.037218
0.04 | 0.00603 | -0.030884
0.05 | 0.007898 | -0.024724
0.06 | 0.009988 | -0.017512
0.07 | 0.012537 | -0.010116
0.08 | 0.015293 | -0.0016391
0.09 | 0.018271 | 0.007544
0.1 | 0.021791 | 0.019083
0.11 | 0.025965 | 0.033173
0.12 | 0.030417 | 0.050261
0.13 | 0.035464 | 0.07064
0.14 | 0.041579 | 0.09697
0.15 | 0.048525 | 0.13015
0.16 | 0.056461 | 0.17035
0.17 | 0.06348 | 0.22034
0.18 | 0.07384 | 0.28137
0.19 | 0.08514 | 0.35754
0.2 | 0.0974 | 0.45034
0.21 | 0.11245 | 0.56193
0.22 | 0.12872 | 0.6918
0.23 | 0.14771 | 0.8549
0.24 | 0.16842 | 1.0491
0.25 | 0.19188 | 1.2853
0.26 | 0.21944 | 1.5709
0.27 | 0.24854 | 1.9009
0.28 | 0.28283 | 2.3106
0.29 | 0.3198 | 2.7904
0.3 | 0.36145 | 3.3688
0.31 | 0.40889 | 4.0503
0.32 | 0.46165 | 4.8693
0.33 | 0.52085 | 5.803
0.34 | 0.5652 | 6.955
0.35 | 0.64 | 8.337
0.36 | 0.7239 | 9.964
0.37 | 0.8157 | 11.929
0.38 | 0.9213 | 14.242
0.39 | 1.0353 | 17.04
0.4 | 1.1691 | 20.389
0.41 | 1.3199 | 24.318
0.42 | 1.4938 | 29.178
0.43 | 1.687 | 34.896
0.44 | 1.9098 | 41.795
0.45 | 2.1798 | 49.968
0.46 | 2.4918 | 59.65
0.47 | 2.8617 | 71.54
0.48 | 3.293 | 85.61
0.49 | 3.8016 | 102.59
0.5 | 4.4245 | 122.76