## Diode Characteristic (uA-mm)
VGS (V) | VDS = 0.000 V | VDS = 0.500 V
-1.25 | -8.23 | -18.842
-1.24 | -7.965 | -18.293
-1.23 | -7.708 | -17.778
-1.22 | -7.443 | -17.306
-1.21 | -7.208 | -16.728
-1.2 | -7.018 | -16.267
-1.19 | -6.77 | -15.784
-1.18 | -6.544 | -15.359
-1.17 | -6.327 | -14.953
-1.16 | -6.11 | -14.431
-1.15 | -5.921 | -14.059
-1.14 | -5.7 | -13.631
-1.13 | -5.513 | -13.253
-1.12 | -5.324 | -12.849
-1.11 | -5.126 | -12.461
-1.1 | -4.9533 | -12.093
-1.09 | -4.7774 | -11.763
-1.08 | -4.6206 | -11.369
-1.07 | -4.4472 | -11.044
-1.06 | -4.29 | -10.69
-1.05 | -4.1179 | -10.37
-1.04 | -3.99 | -10.052
-1.03 | -3.84 | -9.698
-1.02 | -3.6951 | -9.41
-1.01 | -3.5516 | -9.134
-1 | -3.4261 | -8.864
-0.99 | -3.3133 | -8.545
-0.98 | -3.1599 | -8.3
-0.97 | -3.0688 | -7.993
-0.96 | -2.9404 | -7.775
-0.95 | -2.8314 | -7.516
-0.94 | -2.7213 | -7.255
-0.93 | -2.6008 | -7.027
-0.92 | -2.5017 | -6.817
-0.91 | -2.3978 | -6.581
-0.9 | -2.308 | -6.335
-0.89 | -2.2142 | -6.136
-0.88 | -2.1229 | -5.941
-0.87 | -2.0301 | -5.743
-0.86 | -1.9458 | -5.539
-0.85 | -1.8702 | -5.393
-0.84 | -1.7875 | -5.196
-0.83 | -1.7107 | -5.007
-0.82 | -1.641 | -4.845
-0.81 | -1.5746 | -4.6852
-0.8 | -1.4962 | -4.5246
-0.79 | -1.4367 | -4.3781
-0.78 | -1.3766 | -4.2238
-0.77 | -1.3198 | -4.0516
-0.76 | -1.2614 | -3.9189
-0.75 | -1.205 | -3.7897
-0.74 | -1.1472 | -3.6521
-0.73 | -1.0947 | -3.5159
-0.72 | -1.0487 | -3.3779
-0.71 | -0.9922 | -3.2776
-0.7 | -0.9492 | -3.1672
-0.69 | -0.8944 | -3.0537
-0.68 | -0.861 | -2.9395
-0.67 | -0.8149 | -2.8227
-0.66 | -0.7725 | -2.7213
-0.65 | -0.7355 | -2.6267
-0.64 | -0.7042 | -2.5034
-0.63 | -0.6661 | -2.4279
-0.62 | -0.6283 | -2.3384
-0.61 | -0.5962 | -2.2414
-0.6 | -0.5663 | -2.1587
-0.59 | -0.5388 | -2.0672
-0.58 | -0.5089 | -1.9873
-0.57 | -0.48753 | -1.9089
-0.56 | -0.46084 | -1.8368
-0.55 | -0.43736 | -1.7605
-0.54 | -0.41331 | -1.6975
-0.53 | -0.39104 | -1.633
-0.52 | -0.36721 | -1.5593
-0.51 | -0.34623 | -1.5024
-0.5 | -0.32714 | -1.4395
-0.49 | -0.30853 | -1.3855
-0.48 | -0.29013 | -1.328
-0.47 | -0.27279 | -1.2784
-0.46 | -0.25746 | -1.2224
-0.45 | -0.24336 | -1.1764
-0.44 | -0.22776 | -1.1169
-0.43 | -0.21457 | -1.0762
-0.42 | -0.20073 | -1.0295
-0.41 | -0.18773 | -0.9892
-0.4 | -0.17582 | -0.9524
-0.39 | -0.16462 | -0.8988
-0.38 | -0.15407 | -0.8646
-0.37 | -0.14361 | -0.8265
-0.36 | -0.13338 | -0.7951
-0.35 | -0.12548 | -0.7598
-0.34 | -0.1174 | -0.7278
-0.33 | -0.10811 | -0.6885
-0.32 | -0.10075 | -0.6618
-0.31 | -0.09365 | -0.63
-0.3 | -0.08639 | -0.6
-0.29 | -0.07977 | -0.5733
-0.28 | -0.07411 | -0.5432
-0.27 | -0.06777 | -0.5156
-0.26 | -0.06277 | -0.49163
-0.25 | -0.05839 | -0.46206
-0.24 | -0.05338 | -0.44105
-0.23 | -0.049235 | -0.4158
-0.22 | -0.045322 | -0.38816
-0.21 | -0.041503 | -0.36599
-0.2 | -0.037763 | -0.34504
-0.19 | -0.034318 | -0.32163
-0.18 | -0.031227 | -0.29658
-0.17 | -0.028435 | -0.27589
-0.16 | -0.02581 | -0.25659
-0.15 | -0.023259 | -0.23732
-0.14 | -0.020987 | -0.21743
-0.13 | -0.018646 | -0.20065
-0.12 | -0.016826 | -0.18392
-0.11 | -0.014879 | -0.16905
-0.1 | -0.013174 | -0.1536
-0.09 | -0.011575 | -0.13875
-0.08 | -0.010136 | -0.12702
-0.07 | -0.008657 | -0.11423
-0.06 | -0.007402 | -0.10325
-0.05 | -0.006115 | -0.09313
-0.04 | -0.0048614 | -0.08354
-0.03 | -0.0036384 | -0.07546
-0.02 | -0.0024742 | -0.06758
-0.01 | -0.0012317 | -0.05941
0 | -4.45e-05 | -0.05137
0.01 | 0.0012737 | -0.044954
0.02 | 0.0025997 | -0.039005
0.03 | 0.0041342 | -0.032754
0.04 | 0.005729 | -0.026732
0.05 | 0.007487 | -0.021052
0.06 | 0.009692 | -0.014872
0.07 | 0.012104 | -0.007987
0.08 | 0.014675 | -0.0001851
0.09 | 0.017608 | 0.00864
0.1 | 0.021142 | 0.019291
0.11 | 0.025069 | 0.032709
0.12 | 0.02946 | 0.049178
0.13 | 0.034509 | 0.06906
0.14 | 0.040481 | 0.09414
0.15 | 0.047001 | 0.12574
0.16 | 0.054536 | 0.16507
0.17 | 0.06137 | 0.21395
0.18 | 0.07136 | 0.27328
0.19 | 0.08236 | 0.34622
0.2 | 0.09522 | 0.43626
0.21 | 0.10965 | 0.54474
0.22 | 0.12573 | 0.6704
0.23 | 0.1439 | 0.8311
0.24 | 0.16447 | 1.0242
0.25 | 0.18781 | 1.2554
0.26 | 0.21413 | 1.5356
0.27 | 0.24171 | 1.8682
0.28 | 0.27485 | 2.2653
0.29 | 0.31197 | 2.7325
0.3 | 0.35373 | 3.3091
0.31 | 0.39736 | 3.9745
0.32 | 0.4499 | 4.7896
0.33 | 0.50741 | 5.726
0.34 | 0.5678 | 6.874
0.35 | 0.6422 | 8.254
0.36 | 0.7214 | 9.837
0.37 | 0.8166 | 11.812
0.38 | 0.9167 | 14.109
0.39 | 1.0339 | 16.861
0.4 | 1.1626 | 20.165
0.41 | 1.3128 | 24.159
0.42 | 1.489 | 28.951
0.43 | 1.6837 | 34.623
0.44 | 1.9142 | 41.482
0.45 | 2.1771 | 49.648
0.46 | 2.4792 | 59.28
0.47 | 2.8494 | 71.17
0.48 | 3.2726 | 85.25
0.49 | 3.7851 | 102.01
0.5 | 4.3803 | 121.97