## Diode Characteristic (uA-mm)
VGS (V) | VDS = 0.000 V | VDS = 0.500 V
-1.25 | -9.392 | -21.695
-1.24 | -9.057 | -21.126
-1.23 | -8.762 | -20.456
-1.22 | -8.472 | -19.878
-1.21 | -8.193 | -19.319
-1.2 | -7.949 | -18.695
-1.19 | -7.666 | -18.172
-1.18 | -7.371 | -17.606
-1.17 | -7.168 | -17.144
-1.16 | -6.886 | -16.565
-1.15 | -6.652 | -16.148
-1.14 | -6.439 | -15.661
-1.13 | -6.205 | -15.169
-1.12 | -5.99 | -14.701
-1.11 | -5.767 | -14.226
-1.1 | -5.573 | -13.781
-1.09 | -5.355 | -13.37
-1.08 | -5.16 | -12.999
-1.07 | -5.0057 | -12.545
-1.06 | -4.7968 | -12.256
-1.05 | -4.5956 | -11.798
-1.04 | -4.4374 | -11.444
-1.03 | -4.2843 | -11.053
-1.02 | -4.1188 | -10.73
-1.01 | -3.9534 | -10.344
-1 | -3.8158 | -10.048
-0.99 | -3.6545 | -9.697
-0.98 | -3.5261 | -9.385
-0.97 | -3.3701 | -9.123
-0.96 | -3.2477 | -8.778
-0.95 | -3.1208 | -8.526
-0.94 | -3.0097 | -8.226
-0.93 | -2.8872 | -7.921
-0.92 | -2.7668 | -7.684
-0.91 | -2.6555 | -7.397
-0.9 | -2.5544 | -7.13
-0.89 | -2.4448 | -6.914
-0.88 | -2.3379 | -6.686
-0.87 | -2.2334 | -6.463
-0.86 | -2.1491 | -6.259
-0.85 | -2.0621 | -6.016
-0.84 | -1.9709 | -5.847
-0.83 | -1.876 | -5.591
-0.82 | -1.7899 | -5.408
-0.81 | -1.7211 | -5.223
-0.8 | -1.6439 | -5.002
-0.79 | -1.5578 | -4.8421
-0.78 | -1.501 | -4.6637
-0.77 | -1.4262 | -4.511
-0.76 | -1.3678 | -4.367
-0.75 | -1.3065 | -4.2098
-0.74 | -1.2486 | -4.0354
-0.73 | -1.189 | -3.869
-0.72 | -1.1367 | -3.7361
-0.71 | -1.0791 | -3.6263
-0.7 | -1.0279 | -3.4631
-0.69 | -0.9782 | -3.3363
-0.68 | -0.9313 | -3.2186
-0.67 | -0.8848 | -3.0937
-0.66 | -0.8396 | -2.9645
-0.65 | -0.8008 | -2.8529
-0.64 | -0.7606 | -2.7463
-0.63 | -0.7258 | -2.6396
-0.62 | -0.6826 | -2.529
-0.61 | -0.6462 | -2.4372
-0.6 | -0.6181 | -2.3344
-0.59 | -0.581 | -2.2544
-0.58 | -0.5502 | -2.1655
-0.57 | -0.5218 | -2.0804
-0.56 | -0.49407 | -1.9889
-0.55 | -0.46475 | -1.9053
-0.54 | -0.44014 | -1.8299
-0.53 | -0.41571 | -1.7583
-0.52 | -0.39239 | -1.6862
-0.51 | -0.37007 | -1.6133
-0.5 | -0.3492 | -1.5427
-0.49 | -0.329 | -1.489
-0.48 | -0.31067 | -1.4253
-0.47 | -0.29107 | -1.369
-0.46 | -0.27116 | -1.3068
-0.45 | -0.25694 | -1.2569
-0.44 | -0.24089 | -1.198
-0.43 | -0.22626 | -1.1521
-0.42 | -0.21092 | -1.0982
-0.41 | -0.19767 | -1.0494
-0.4 | -0.18508 | -1.0075
-0.39 | -0.17265 | -0.9627
-0.38 | -0.16141 | -0.9214
-0.37 | -0.15031 | -0.8759
-0.36 | -0.14068 | -0.8365
-0.35 | -0.13147 | -0.7978
-0.34 | -0.12265 | -0.7651
-0.33 | -0.11339 | -0.7287
-0.32 | -0.10501 | -0.6978
-0.31 | -0.09781 | -0.6542
-0.3 | -0.08982 | -0.6238
-0.29 | -0.08326 | -0.5948
-0.28 | -0.07706 | -0.5664
-0.27 | -0.07134 | -0.5361
-0.26 | -0.06558 | -0.5159
-0.25 | -0.06 | -0.48546
-0.24 | -0.05509 | -0.4583
-0.23 | -0.05044 | -0.43758
-0.22 | -0.046537 | -0.41163
-0.21 | -0.042553 | -0.38887
-0.2 | -0.03895 | -0.36563
-0.19 | -0.035548 | -0.34323
-0.18 | -0.032252 | -0.32087
-0.17 | -0.02935 | -0.29793
-0.16 | -0.026458 | -0.27674
-0.15 | -0.023965 | -0.25525
-0.14 | -0.021524 | -0.23689
-0.13 | -0.019384 | -0.21923
-0.12 | -0.017257 | -0.20008
-0.11 | -0.015429 | -0.18282
-0.1 | -0.013542 | -0.16948
-0.09 | -0.0119 | -0.15348
-0.08 | -0.010379 | -0.13864
-0.07 | -0.008951 | -0.12629
-0.06 | -0.007564 | -0.1142
-0.05 | -0.006241 | -0.10344
-0.04 | -0.0049985 | -0.09322
-0.03 | -0.0037251 | -0.08355
-0.02 | -0.002524 | -0.07522
-0.01 | -0.0013027 | -0.06705
0 | -4.42e-05 | -0.05791
0.01 | 0.0013056 | -0.05148
0.02 | 0.0026763 | -0.044473
0.03 | 0.004245 | -0.038642
0.04 | 0.00585 | -0.032023
0.05 | 0.00769 | -0.025666
0.06 | 0.009866 | -0.019028
0.07 | 0.012405 | -0.011781
0.08 | 0.015104 | -0.0033434
0.09 | 0.018166 | 0.005805
0.1 | 0.021831 | 0.016856
0.11 | 0.025958 | 0.030193
0.12 | 0.030425 | 0.046834
0.13 | 0.035773 | 0.06632
0.14 | 0.042107 | 0.0917
0.15 | 0.048814 | 0.12335
0.16 | 0.056539 | 0.16251
0.17 | 0.06426 | 0.21108
0.18 | 0.07431 | 0.27125
0.19 | 0.08598 | 0.34496
0.2 | 0.0994 | 0.43483
0.21 | 0.11514 | 0.54352
0.22 | 0.13223 | 0.6681
0.23 | 0.15167 | 0.8299
0.24 | 0.17351 | 1.0211
0.25 | 0.19755 | 1.2568
0.26 | 0.22578 | 1.5358
0.27 | 0.2567 | 1.8709
0.28 | 0.29108 | 2.2718
0.29 | 0.3304 | 2.7463
0.3 | 0.37541 | 3.3321
0.31 | 0.42392 | 4.0035
0.32 | 0.47744 | 4.8178
0.33 | 0.53885 | 5.763
0.34 | 0.591 | 6.923
0.35 | 0.6674 | 8.29
0.36 | 0.7505 | 9.93
0.37 | 0.8491 | 11.911
0.38 | 0.9546 | 14.254
0.39 | 1.0775 | 17.065
0.4 | 1.2152 | 20.404
0.41 | 1.3696 | 24.442
0.42 | 1.5537 | 29.283
0.43 | 1.7553 | 35.054
0.44 | 1.9948 | 42.011
0.45 | 2.2711 | 50.312
0.46 | 2.5917 | 60.22
0.47 | 2.973 | 72.18
0.48 | 3.4214 | 86.41
0.49 | 3.9465 | 103.46
0.5 | 4.5803 | 124.05