## Diode Characteristic (uA-mm)
VGS (V) | VDS = 0.000 V | VDS = 0.500 V
-1.25 | -9.832 | -22.952
-1.24 | -9.498 | -22.266
-1.23 | -9.175 | -21.731
-1.22 | -8.876 | -21.083
-1.21 | -8.592 | -20.484
-1.2 | -8.286 | -19.788
-1.19 | -8.041 | -19.268
-1.18 | -7.687 | -18.623
-1.17 | -7.479 | -18.014
-1.16 | -7.181 | -17.509
-1.15 | -6.961 | -16.925
-1.14 | -6.69 | -16.411
-1.13 | -6.473 | -15.914
-1.12 | -6.18 | -15.406
-1.11 | -5.979 | -14.991
-1.1 | -5.739 | -14.458
-1.09 | -5.541 | -14.032
-1.08 | -5.33 | -13.613
-1.07 | -5.14 | -13.14
-1.06 | -4.9458 | -12.771
-1.05 | -4.7813 | -12.381
-1.04 | -4.5788 | -12.004
-1.03 | -4.4039 | -11.608
-1.02 | -4.2314 | -11.194
-1.01 | -4.1 | -10.85
-1 | -3.9266 | -10.503
-0.99 | -3.7711 | -10.145
-0.98 | -3.6095 | -9.819
-0.97 | -3.4641 | -9.455
-0.96 | -3.33 | -9.136
-0.95 | -3.1859 | -8.842
-0.94 | -3.0603 | -8.574
-0.93 | -2.9391 | -8.267
-0.92 | -2.8157 | -7.954
-0.91 | -2.7147 | -7.686
-0.9 | -2.6017 | -7.464
-0.89 | -2.4779 | -7.175
-0.88 | -2.385 | -6.953
-0.87 | -2.2689 | -6.739
-0.86 | -2.1741 | -6.448
-0.85 | -2.0974 | -6.25
-0.84 | -1.995 | -6.017
-0.83 | -1.9127 | -5.824
-0.82 | -1.818 | -5.615
-0.81 | -1.7481 | -5.41
-0.8 | -1.6559 | -5.194
-0.79 | -1.5899 | -5.016
-0.78 | -1.5189 | -4.8589
-0.77 | -1.4516 | -4.6676
-0.76 | -1.3814 | -4.5178
-0.75 | -1.3166 | -4.3405
-0.74 | -1.257 | -4.1964
-0.73 | -1.1969 | -4.0176
-0.72 | -1.1355 | -3.8719
-0.71 | -1.0821 | -3.7319
-0.7 | -1.0377 | -3.5864
-0.69 | -0.985 | -3.4507
-0.68 | -0.9358 | -3.3213
-0.67 | -0.8864 | -3.1863
-0.66 | -0.8437 | -3.0721
-0.65 | -0.7988 | -2.9552
-0.64 | -0.7606 | -2.8244
-0.63 | -0.7229 | -2.7148
-0.62 | -0.6876 | -2.6101
-0.61 | -0.6525 | -2.5012
-0.6 | -0.6184 | -2.4035
-0.59 | -0.586 | -2.3066
-0.58 | -0.5505 | -2.2215
-0.57 | -0.5256 | -2.1461
-0.56 | -0.49683 | -2.0474
-0.55 | -0.46926 | -1.9668
-0.54 | -0.44252 | -1.8953
-0.53 | -0.41711 | -1.812
-0.52 | -0.39487 | -1.7314
-0.51 | -0.37116 | -1.66
-0.5 | -0.35094 | -1.6035
-0.49 | -0.33154 | -1.5289
-0.48 | -0.31073 | -1.464
-0.47 | -0.29245 | -1.4039
-0.46 | -0.27427 | -1.3456
-0.45 | -0.25778 | -1.2855
-0.44 | -0.24214 | -1.2314
-0.43 | -0.22681 | -1.1806
-0.42 | -0.21175 | -1.1224
-0.41 | -0.19753 | -1.0806
-0.4 | -0.18534 | -1.0309
-0.39 | -0.17361 | -0.9825
-0.38 | -0.16276 | -0.9435
-0.37 | -0.15081 | -0.9003
-0.36 | -0.14119 | -0.8626
-0.35 | -0.13218 | -0.8251
-0.34 | -0.12234 | -0.7876
-0.33 | -0.11314 | -0.7501
-0.32 | -0.10555 | -0.7154
-0.31 | -0.09823 | -0.6774
-0.3 | -0.09027 | -0.6449
-0.29 | -0.08378 | -0.6113
-0.28 | -0.07758 | -0.5823
-0.27 | -0.0711 | -0.5531
-0.26 | -0.06608 | -0.5294
-0.25 | -0.06042 | -0.50414
-0.24 | -0.05622 | -0.47945
-0.23 | -0.05152 | -0.45432
-0.22 | -0.046903 | -0.42319
-0.21 | -0.043361 | -0.39586
-0.2 | -0.039532 | -0.37578
-0.19 | -0.03609 | -0.35017
-0.18 | -0.032885 | -0.3286
-0.17 | -0.02972 | -0.30744
-0.16 | -0.027043 | -0.28482
-0.15 | -0.02438 | -0.26509
-0.14 | -0.021824 | -0.24647
-0.13 | -0.019657 | -0.2256
-0.12 | -0.01756 | -0.20668
-0.11 | -0.015528 | -0.19097
-0.1 | -0.013751 | -0.17366
-0.09 | -0.012101 | -0.1596
-0.08 | -0.010535 | -0.14476
-0.07 | -0.00899 | -0.13197
-0.06 | -0.007671 | -0.11889
-0.05 | -0.006347 | -0.10938
-0.04 | -0.005048 | -0.09748
-0.03 | -0.0038463 | -0.08666
-0.02 | -0.0025663 | -0.07877
-0.01 | -0.0013394 | -0.06985
0 | -2.79e-05 | -0.05993
0.01 | 0.0013457 | -0.05295
0.02 | 0.0027522 | -0.046409
0.03 | 0.0043864 | -0.040218
0.04 | 0.005995 | -0.03383
0.05 | 0.007863 | -0.026976
0.06 | 0.010088 | -0.020144
0.07 | 0.012542 | -0.012478
0.08 | 0.015345 | -0.0037874
0.09 | 0.018492 | 0.005579
0.1 | 0.022029 | 0.016631
0.11 | 0.026336 | 0.03006
0.12 | 0.031014 | 0.046876
0.13 | 0.036379 | 0.06647
0.14 | 0.042404 | 0.09186
0.15 | 0.04986 | 0.12307
0.16 | 0.05647 | 0.16249
0.17 | 0.06534 | 0.21135
0.18 | 0.07622 | 0.27219
0.19 | 0.08819 | 0.34441
0.2 | 0.10206 | 0.4359
0.21 | 0.11716 | 0.54644
0.22 | 0.13513 | 0.6739
0.23 | 0.15485 | 0.8359
0.24 | 0.17766 | 1.0324
0.25 | 0.20318 | 1.2675
0.26 | 0.23149 | 1.5501
0.27 | 0.2616 | 1.891
0.28 | 0.29833 | 2.2855
0.29 | 0.33851 | 2.7695
0.3 | 0.38307 | 3.3517
0.31 | 0.43313 | 4.0436
0.32 | 0.48757 | 4.8577
0.33 | 0.55038 | 5.794
0.34 | 0.6012 | 6.973
0.35 | 0.678 | 8.362
0.36 | 0.7647 | 10.027
0.37 | 0.8618 | 12.022
0.38 | 0.9698 | 14.373
0.39 | 1.0925 | 17.238
0.4 | 1.2319 | 20.601
0.41 | 1.3905 | 24.698
0.42 | 1.5716 | 29.558
0.43 | 1.7825 | 35.471
0.44 | 2.0201 | 42.481
0.45 | 2.2945 | 50.863
0.46 | 2.6287 | 60.8
0.47 | 3.0095 | 73.05
0.48 | 3.4586 | 87.67
0.49 | 4.0016 | 104.76
0.5 | 4.641 | 125.61