## Diode Characteristic (uA-mm)
VGS (V) | VDS = 0.000 V | VDS = 0.500 V
-1.25 | -8.316 | -18.727
-1.24 | -8.028 | -18.117
-1.23 | -7.786 | -17.607
-1.22 | -7.503 | -17.13
-1.21 | -7.285 | -16.673
-1.2 | -7.045 | -16.084
-1.19 | -6.804 | -15.715
-1.18 | -6.606 | -15.21
-1.17 | -6.403 | -14.805
-1.16 | -6.172 | -14.325
-1.15 | -5.947 | -13.894
-1.14 | -5.74 | -13.558
-1.13 | -5.56 | -13.193
-1.12 | -5.383 | -12.783
-1.11 | -5.194 | -12.383
-1.1 | -5.008 | -11.957
-1.09 | -4.8478 | -11.625
-1.08 | -4.7065 | -11.273
-1.07 | -4.5266 | -10.941
-1.06 | -4.3715 | -10.572
-1.05 | -4.1936 | -10.296
-1.04 | -4.066 | -9.968
-1.03 | -3.9036 | -9.64
-1.02 | -3.7688 | -9.318
-1.01 | -3.635 | -9.058
-1 | -3.479 | -8.782
-0.99 | -3.3535 | -8.5
-0.98 | -3.2365 | -8.218
-0.97 | -3.1051 | -7.967
-0.96 | -2.9941 | -7.709
-0.95 | -2.8785 | -7.429
-0.94 | -2.7687 | -7.155
-0.93 | -2.6508 | -6.963
-0.92 | -2.5621 | -6.757
-0.91 | -2.4557 | -6.515
-0.9 | -2.3553 | -6.292
-0.89 | -2.2588 | -6.103
-0.88 | -2.1695 | -5.871
-0.87 | -2.0936 | -5.706
-0.86 | -2.0013 | -5.488
-0.85 | -1.9131 | -5.307
-0.84 | -1.848 | -5.128
-0.83 | -1.7543 | -4.9466
-0.82 | -1.68 | -4.7616
-0.81 | -1.6143 | -4.5862
-0.8 | -1.544 | -4.4394
-0.79 | -1.4829 | -4.2976
-0.78 | -1.417 | -4.146
-0.77 | -1.3531 | -4.0355
-0.76 | -1.2907 | -3.8849
-0.75 | -1.2309 | -3.7382
-0.74 | -1.1762 | -3.6068
-0.73 | -1.125 | -3.4665
-0.72 | -1.0691 | -3.3577
-0.71 | -1.0221 | -3.2355
-0.7 | -0.9761 | -3.1103
-0.69 | -0.9355 | -2.9854
-0.68 | -0.881 | -2.8995
-0.67 | -0.8403 | -2.7873
-0.66 | -0.8009 | -2.6887
-0.65 | -0.7605 | -2.5824
-0.64 | -0.7296 | -2.4984
-0.63 | -0.6943 | -2.4079
-0.62 | -0.6577 | -2.3044
-0.61 | -0.6248 | -2.2119
-0.6 | -0.5911 | -2.1236
-0.59 | -0.5546 | -2.0442
-0.58 | -0.5295 | -1.9738
-0.57 | -0.5033 | -1.8934
-0.56 | -0.47723 | -1.8229
-0.55 | -0.45318 | -1.7513
-0.54 | -0.42837 | -1.6739
-0.53 | -0.40566 | -1.6197
-0.52 | -0.38204 | -1.5535
-0.51 | -0.36371 | -1.4889
-0.5 | -0.34112 | -1.4403
-0.49 | -0.32038 | -1.3738
-0.48 | -0.30137 | -1.3228
-0.47 | -0.28347 | -1.261
-0.46 | -0.26745 | -1.2112
-0.45 | -0.25044 | -1.1576
-0.44 | -0.23606 | -1.1088
-0.43 | -0.22102 | -1.0646
-0.42 | -0.20764 | -1.0196
-0.41 | -0.19535 | -0.9759
-0.4 | -0.1814 | -0.9334
-0.39 | -0.16893 | -0.8899
-0.38 | -0.15799 | -0.8552
-0.37 | -0.1478 | -0.8187
-0.36 | -0.13912 | -0.7799
-0.35 | -0.12825 | -0.7518
-0.34 | -0.11917 | -0.7152
-0.33 | -0.11118 | -0.6791
-0.32 | -0.10367 | -0.648
-0.31 | -0.09672 | -0.6226
-0.3 | -0.08963 | -0.5959
-0.29 | -0.0822 | -0.5656
-0.28 | -0.07639 | -0.5374
-0.27 | -0.07049 | -0.5106
-0.26 | -0.06539 | -0.48607
-0.25 | -0.05993 | -0.46291
-0.24 | -0.05511 | -0.43224
-0.23 | -0.05108 | -0.40469
-0.22 | -0.046757 | -0.38486
-0.21 | -0.042586 | -0.36159
-0.2 | -0.039059 | -0.33824
-0.19 | -0.035284 | -0.3163
-0.18 | -0.032439 | -0.29283
-0.17 | -0.029275 | -0.27337
-0.16 | -0.026545 | -0.25522
-0.15 | -0.023835 | -0.23477
-0.14 | -0.021455 | -0.2159
-0.13 | -0.019359 | -0.19773
-0.12 | -0.017325 | -0.18223
-0.11 | -0.01534 | -0.16672
-0.1 | -0.01349 | -0.15129
-0.09 | -0.011925 | -0.1382
-0.08 | -0.010479 | -0.12602
-0.07 | -0.008919 | -0.11448
-0.06 | -0.007579 | -0.10322
-0.05 | -0.006273 | -0.09362
-0.04 | -0.005071 | -0.08388
-0.03 | -0.0037993 | -0.07619
-0.02 | -0.0025378 | -0.06719
-0.01 | -0.0013336 | -0.06085
0 | -3.24e-05 | -0.05249
0.01 | 0.0013012 | -0.046065
0.02 | 0.0026774 | -0.039877
0.03 | 0.0042224 | -0.033554
0.04 | 0.005802 | -0.028255
0.05 | 0.007633 | -0.022067
0.06 | 0.009695 | -0.015814
0.07 | 0.012141 | -0.008882
0.08 | 0.014709 | -0.0008593
0.09 | 0.017679 | 0.00795
0.1 | 0.021005 | 0.018945
0.11 | 0.025122 | 0.03254
0.12 | 0.029584 | 0.049164
0.13 | 0.034433 | 0.06899
0.14 | 0.040148 | 0.09518
0.15 | 0.046743 | 0.12683
0.16 | 0.054649 | 0.16601
0.17 | 0.06117 | 0.21441
0.18 | 0.07128 | 0.27326
0.19 | 0.08201 | 0.34704
0.2 | 0.09463 | 0.43698
0.21 | 0.10836 | 0.54634
0.22 | 0.12521 | 0.6701
0.23 | 0.14329 | 0.8288
0.24 | 0.16408 | 1.0229
0.25 | 0.18729 | 1.2537
0.26 | 0.2138 | 1.5292
0.27 | 0.24183 | 1.8598
0.28 | 0.27446 | 2.2573
0.29 | 0.31017 | 2.7301
0.3 | 0.35296 | 3.3006
0.31 | 0.39979 | 3.9835
0.32 | 0.45039 | 4.7826
0.33 | 0.50826 | 5.734
0.34 | 0.568 | 6.883
0.35 | 0.6399 | 8.251
0.36 | 0.7214 | 9.876
0.37 | 0.8152 | 11.851
0.38 | 0.9206 | 14.158
0.39 | 1.0311 | 16.96
0.4 | 1.164 | 20.303
0.41 | 1.3152 | 24.319
0.42 | 1.4791 | 29.114
0.43 | 1.6901 | 34.932
0.44 | 1.9201 | 41.817
0.45 | 2.1874 | 50.182
0.46 | 2.4979 | 59.97
0.47 | 2.8634 | 71.9
0.48 | 3.3022 | 86.38
0.49 | 3.8146 | 103.05
0.5 | 4.4455 | 123.91