## Diode Characteristic (uA-mm)
VGS (V) | VDS = 0.000 V | VDS = 0.500 V
-1.25 | -7.759 | -16.914
-1.24 | -7.51 | -16.449
-1.23 | -7.319 | -15.963
-1.22 | -7.053 | -15.454
-1.21 | -6.836 | -15.069
-1.2 | -6.607 | -14.658
-1.19 | -6.451 | -14.213
-1.18 | -6.19 | -13.836
-1.17 | -6.011 | -13.413
-1.16 | -5.834 | -13.007
-1.15 | -5.631 | -12.708
-1.14 | -5.435 | -12.338
-1.13 | -5.269 | -11.913
-1.12 | -5.083 | -11.624
-1.11 | -4.9389 | -11.248
-1.1 | -4.7375 | -10.911
-1.09 | -4.5736 | -10.584
-1.08 | -4.4047 | -10.217
-1.07 | -4.2615 | -9.949
-1.06 | -4.1201 | -9.643
-1.05 | -3.9983 | -9.358
-1.04 | -3.8394 | -9.09
-1.03 | -3.6928 | -8.785
-1.02 | -3.5578 | -8.531
-1.01 | -3.4248 | -8.223
-1 | -3.3108 | -8.002
-0.99 | -3.2014 | -7.726
-0.98 | -3.0693 | -7.5
-0.97 | -2.9678 | -7.265
-0.96 | -2.8512 | -7.063
-0.95 | -2.7428 | -6.835
-0.94 | -2.6388 | -6.631
-0.93 | -2.5393 | -6.401
-0.92 | -2.4392 | -6.219
-0.91 | -2.3466 | -5.995
-0.9 | -2.2455 | -5.79
-0.89 | -2.1565 | -5.627
-0.88 | -2.0787 | -5.394
-0.87 | -2.0027 | -5.219
-0.86 | -1.9065 | -5.069
-0.85 | -1.8364 | -4.9186
-0.84 | -1.7531 | -4.7466
-0.83 | -1.685 | -4.5679
-0.82 | -1.6188 | -4.4221
-0.81 | -1.5478 | -4.2561
-0.8 | -1.4748 | -4.1383
-0.79 | -1.4072 | -3.9843
-0.78 | -1.3505 | -3.8547
-0.77 | -1.2898 | -3.7073
-0.76 | -1.2367 | -3.5926
-0.75 | -1.1818 | -3.473
-0.74 | -1.1253 | -3.3435
-0.73 | -1.0693 | -3.2356
-0.72 | -1.0205 | -3.1186
-0.71 | -0.9737 | -3.0001
-0.7 | -0.9329 | -2.9043
-0.69 | -0.8871 | -2.7914
-0.68 | -0.8471 | -2.7049
-0.67 | -0.801 | -2.573
-0.66 | -0.7619 | -2.4904
-0.65 | -0.7265 | -2.4009
-0.64 | -0.6895 | -2.3146
-0.63 | -0.6553 | -2.2304
-0.62 | -0.6232 | -2.1567
-0.61 | -0.5934 | -2.0761
-0.6 | -0.5641 | -2.0002
-0.59 | -0.5311 | -1.9126
-0.58 | -0.5062 | -1.8416
-0.57 | -0.47956 | -1.7777
-0.56 | -0.45586 | -1.7121
-0.55 | -0.43203 | -1.635
-0.54 | -0.40757 | -1.578
-0.53 | -0.38766 | -1.5121
-0.52 | -0.36427 | -1.4443
-0.51 | -0.34185 | -1.3879
-0.5 | -0.32301 | -1.3381
-0.49 | -0.30663 | -1.2879
-0.48 | -0.2854 | -1.2432
-0.47 | -0.27023 | -1.1906
-0.46 | -0.25427 | -1.1452
-0.45 | -0.2393 | -1.0991
-0.44 | -0.22482 | -1.0523
-0.43 | -0.21105 | -1.0065
-0.42 | -0.19881 | -0.9622
-0.41 | -0.18498 | -0.9225
-0.4 | -0.17382 | -0.8827
-0.39 | -0.1626 | -0.8472
-0.38 | -0.15151 | -0.8137
-0.37 | -0.14112 | -0.7701
-0.36 | -0.13202 | -0.7452
-0.35 | -0.12341 | -0.7073
-0.34 | -0.11498 | -0.6729
-0.33 | -0.10625 | -0.6434
-0.32 | -0.09875 | -0.6169
-0.31 | -0.09211 | -0.5911
-0.3 | -0.08481 | -0.5628
-0.29 | -0.07831 | -0.5362
-0.28 | -0.07323 | -0.5121
-0.27 | -0.06732 | -0.48583
-0.26 | -0.06192 | -0.45597
-0.25 | -0.05699 | -0.43426
-0.24 | -0.05266 | -0.41465
-0.23 | -0.04845 | -0.38803
-0.22 | -0.044451 | -0.36574
-0.21 | -0.040348 | -0.34148
-0.2 | -0.037185 | -0.32112
-0.19 | -0.033858 | -0.30028
-0.18 | -0.030787 | -0.27971
-0.17 | -0.027972 | -0.26353
-0.16 | -0.025186 | -0.24096
-0.15 | -0.022751 | -0.22418
-0.14 | -0.02045 | -0.20617
-0.13 | -0.018422 | -0.18839
-0.12 | -0.016453 | -0.1721
-0.11 | -0.014661 | -0.15793
-0.1 | -0.012915 | -0.14513
-0.09 | -0.011388 | -0.12963
-0.08 | -0.009954 | -0.11785
-0.07 | -0.008634 | -0.1073
-0.06 | -0.007262 | -0.09681
-0.05 | -0.006025 | -0.08783
-0.04 | -0.004802 | -0.07889
-0.03 | -0.0036068 | -0.07095
-0.02 | -0.002433 | -0.06239
-0.01 | -0.001271 | -0.05636
0 | -3.74e-05 | -0.048607
0.01 | 0.0012612 | -0.042289
0.02 | 0.0026 | -0.036826
0.03 | 0.0041135 | -0.031062
0.04 | 0.005729 | -0.025758
0.05 | 0.007561 | -0.019708
0.06 | 0.009706 | -0.013784
0.07 | 0.011967 | -0.007281
0.08 | 0.014606 | 0.0001346
0.09 | 0.017565 | 0.009103
0.1 | 0.021083 | 0.019331
0.11 | 0.024758 | 0.032178
0.12 | 0.029251 | 0.048107
0.13 | 0.034103 | 0.06747
0.14 | 0.04017 | 0.09278
0.15 | 0.046496 | 0.12351
0.16 | 0.053799 | 0.16206
0.17 | 0.0608 | 0.20961
0.18 | 0.07019 | 0.26647
0.19 | 0.08088 | 0.33896
0.2 | 0.09354 | 0.42709
0.21 | 0.10805 | 0.53298
0.22 | 0.12377 | 0.6559
0.23 | 0.14147 | 0.8125
0.24 | 0.1611 | 0.9965
0.25 | 0.18422 | 1.2271
0.26 | 0.21022 | 1.5
0.27 | 0.23866 | 1.8199
0.28 | 0.27115 | 2.2087
0.29 | 0.30578 | 2.6721
0.3 | 0.34706 | 3.2322
0.31 | 0.39181 | 3.8838
0.32 | 0.44141 | 4.6665
0.33 | 0.49879 | 5.6117
0.34 | 0.55917 | 6.669
0.35 | 0.6118 | 8.001
0.36 | 0.6912 | 9.584
0.37 | 0.7816 | 11.467
0.38 | 0.88 | 13.752
0.39 | 0.9924 | 16.454
0.4 | 1.1213 | 19.69
0.41 | 1.2637 | 23.517
0.42 | 1.4371 | 28.235
0.43 | 1.6261 | 33.775
0.44 | 1.8522 | 40.469
0.45 | 2.1079 | 48.41
0.46 | 2.4201 | 58.12
0.47 | 2.7798 | 69.54
0.48 | 3.1958 | 83.33
0.49 | 3.6982 | 99.7
0.5 | 4.3039 | 119.25