## Diode Characteristic (uA-mm)
VGS (V) | VDS = 0.000 V | VDS = 0.500 V
-1.25 | -7.207 | -15.629
-1.24 | -7.009 | -15.267
-1.23 | -6.796 | -14.778
-1.22 | -6.578 | -14.351
-1.21 | -6.38 | -13.878
-1.2 | -6.179 | -13.619
-1.19 | -5.981 | -13.218
-1.18 | -5.82 | -12.8
-1.17 | -5.619 | -12.465
-1.16 | -5.46 | -12.136
-1.15 | -5.271 | -11.733
-1.14 | -5.066 | -11.45
-1.13 | -4.9221 | -11.075
-1.12 | -4.7694 | -10.78
-1.11 | -4.6112 | -10.465
-1.1 | -4.4499 | -10.122
-1.09 | -4.3177 | -9.877
-1.08 | -4.1488 | -9.574
-1.07 | -4.0188 | -9.336
-1.06 | -3.8897 | -9.042
-1.05 | -3.7409 | -8.771
-1.04 | -3.6019 | -8.505
-1.03 | -3.485 | -8.238
-1.02 | -3.3678 | -8.003
-1.01 | -3.2204 | -7.774
-1 | -3.1072 | -7.489
-0.99 | -3.0047 | -7.252
-0.98 | -2.8897 | -7.06
-0.97 | -2.7871 | -6.801
-0.96 | -2.6803 | -6.577
-0.95 | -2.5782 | -6.42
-0.94 | -2.4802 | -6.203
-0.93 | -2.3942 | -6.005
-0.92 | -2.2964 | -5.804
-0.91 | -2.2111 | -5.641
-0.9 | -2.13 | -5.427
-0.89 | -2.0323 | -5.271
-0.88 | -1.9611 | -5.095
-0.87 | -1.8806 | -4.9453
-0.86 | -1.8079 | -4.7872
-0.85 | -1.7437 | -4.6267
-0.84 | -1.6547 | -4.4738
-0.83 | -1.591 | -4.305
-0.82 | -1.5239 | -4.1879
-0.81 | -1.4633 | -4.0392
-0.8 | -1.3945 | -3.9074
-0.79 | -1.3302 | -3.7618
-0.78 | -1.2831 | -3.6405
-0.77 | -1.2291 | -3.5258
-0.76 | -1.1701 | -3.404
-0.75 | -1.12 | -3.276
-0.74 | -1.0734 | -3.1614
-0.73 | -1.0284 | -3.0714
-0.72 | -0.9838 | -2.9441
-0.71 | -0.938 | -2.8331
-0.7 | -0.8898 | -2.7326
-0.69 | -0.8525 | -2.65
-0.68 | -0.8155 | -2.5325
-0.67 | -0.7728 | -2.4597
-0.66 | -0.7367 | -2.3726
-0.65 | -0.7026 | -2.2922
-0.64 | -0.6685 | -2.2123
-0.63 | -0.6348 | -2.1314
-0.62 | -0.6022 | -2.0464
-0.61 | -0.5704 | -1.9677
-0.6 | -0.5371 | -1.8896
-0.59 | -0.5164 | -1.8234
-0.58 | -0.49119 | -1.7548
-0.57 | -0.46503 | -1.6927
-0.56 | -0.43843 | -1.6338
-0.55 | -0.41579 | -1.5631
-0.54 | -0.39513 | -1.5101
-0.53 | -0.37272 | -1.4471
-0.52 | -0.35342 | -1.3794
-0.51 | -0.33336 | -1.3349
-0.5 | -0.3167 | -1.2938
-0.49 | -0.29869 | -1.2409
-0.48 | -0.282 | -1.1832
-0.47 | -0.2647 | -1.1399
-0.46 | -0.24863 | -1.1
-0.45 | -0.23528 | -1.0567
-0.44 | -0.21962 | -1.0076
-0.43 | -0.20661 | -0.9621
-0.42 | -0.19404 | -0.924
-0.41 | -0.18116 | -0.8812
-0.4 | -0.17023 | -0.8495
-0.39 | -0.16024 | -0.8178
-0.38 | -0.14858 | -0.7846
-0.37 | -0.14033 | -0.7512
-0.36 | -0.13046 | -0.7181
-0.35 | -0.12157 | -0.684
-0.34 | -0.11329 | -0.6556
-0.33 | -0.10572 | -0.629
-0.32 | -0.09886 | -0.599
-0.31 | -0.0915 | -0.5743
-0.3 | -0.08435 | -0.5472
-0.29 | -0.0785 | -0.5194
-0.28 | -0.07254 | -0.49602
-0.27 | -0.06739 | -0.46903
-0.26 | -0.0623 | -0.44372
-0.25 | -0.05718 | -0.42006
-0.24 | -0.05271 | -0.39347
-0.23 | -0.048533 | -0.37173
-0.22 | -0.044542 | -0.34922
-0.21 | -0.041139 | -0.32672
-0.2 | -0.037384 | -0.30908
-0.19 | -0.034277 | -0.28487
-0.18 | -0.031134 | -0.26464
-0.17 | -0.02824 | -0.24444
-0.16 | -0.025628 | -0.22615
-0.15 | -0.02295 | -0.21008
-0.14 | -0.020755 | -0.19424
-0.13 | -0.018723 | -0.17789
-0.12 | -0.016584 | -0.16346
-0.11 | -0.014895 | -0.1501
-0.1 | -0.013259 | -0.13629
-0.09 | -0.011504 | -0.12432
-0.08 | -0.010007 | -0.11162
-0.07 | -0.008644 | -0.10144
-0.06 | -0.007337 | -0.09089
-0.05 | -0.006065 | -0.08275
-0.04 | -0.0048575 | -0.07408
-0.03 | -0.003645 | -0.06735
-0.02 | -0.0025012 | -0.05945
-0.01 | -0.0012662 | -0.05293
0 | 1e-06 | -0.045638
0.01 | 0.0012472 | -0.039713
0.02 | 0.0026644 | -0.034715
0.03 | 0.0041055 | -0.029381
0.04 | 0.005622 | -0.023829
0.05 | 0.00758 | -0.018568
0.06 | 0.009563 | -0.012593
0.07 | 0.011883 | -0.006132
0.08 | 0.014362 | 0.0012394
0.09 | 0.017456 | 0.010309
0.1 | 0.020803 | 0.020976
0.11 | 0.024614 | 0.033971
0.12 | 0.028789 | 0.050326
0.13 | 0.033784 | 0.06979
0.14 | 0.039511 | 0.09538
0.15 | 0.045708 | 0.12706
0.16 | 0.052889 | 0.16588
0.17 | 0.06007 | 0.21442
0.18 | 0.06931 | 0.27326
0.19 | 0.07994 | 0.34579
0.2 | 0.09187 | 0.43391
0.21 | 0.10604 | 0.54154
0.22 | 0.1209 | 0.6669
0.23 | 0.1378 | 0.8239
0.24 | 0.1575 | 1.0095
0.25 | 0.17928 | 1.2386
0.26 | 0.20392 | 1.5091
0.27 | 0.23233 | 1.8321
0.28 | 0.26294 | 2.2224
0.29 | 0.29761 | 2.6788
0.3 | 0.3364 | 3.2375
0.31 | 0.3811 | 3.8868
0.32 | 0.43089 | 4.6738
0.33 | 0.48472 | 5.6137
0.34 | 0.54635 | 6.666
0.35 | 0.597 | 8.01
0.36 | 0.6744 | 9.58
0.37 | 0.7626 | 11.474
0.38 | 0.8627 | 13.717
0.39 | 0.9685 | 16.402
0.4 | 1.0956 | 19.622
0.41 | 1.239 | 23.449
0.42 | 1.3996 | 28.152
0.43 | 1.588 | 33.659
0.44 | 1.8081 | 40.304
0.45 | 2.0667 | 48.226
0.46 | 2.3579 | 57.74
0.47 | 2.712 | 69.18
0.48 | 3.1304 | 82.97
0.49 | 3.6146 | 99.37
0.5 | 4.2066 | 118.65