## Diode Characteristic (uA-mm)
VGS (V) | VDS = 0.000 V | VDS = 0.500 V
-1.25 | -7.266 | -15.71
-1.24 | -7.061 | -15.304
-1.23 | -6.877 | -14.814
-1.22 | -6.628 | -14.38
-1.21 | -6.465 | -14.058
-1.2 | -6.219 | -13.632
-1.19 | -6.052 | -13.271
-1.18 | -5.838 | -12.868
-1.17 | -5.646 | -12.59
-1.16 | -5.48 | -12.167
-1.15 | -5.296 | -11.823
-1.14 | -5.122 | -11.484
-1.13 | -4.9764 | -11.158
-1.12 | -4.7931 | -10.823
-1.11 | -4.6554 | -10.466
-1.1 | -4.4766 | -10.145
-1.09 | -4.3497 | -9.897
-1.08 | -4.1542 | -9.578
-1.07 | -4.0357 | -9.293
-1.06 | -3.894 | -9.039
-1.05 | -3.7505 | -8.749
-1.04 | -3.6408 | -8.529
-1.03 | -3.5009 | -8.219
-1.02 | -3.3687 | -8.033
-1.01 | -3.2555 | -7.784
-1 | -3.1429 | -7.537
-0.99 | -3.013 | -7.284
-0.98 | -2.912 | -7.055
-0.97 | -2.8026 | -6.849
-0.96 | -2.7004 | -6.63
-0.95 | -2.5972 | -6.428
-0.94 | -2.4938 | -6.234
-0.93 | -2.4125 | -6.007
-0.92 | -2.3036 | -5.812
-0.91 | -2.2166 | -5.628
-0.9 | -2.1353 | -5.437
-0.89 | -2.0544 | -5.275
-0.88 | -1.9629 | -5.095
-0.87 | -1.8952 | -4.9745
-0.86 | -1.8196 | -4.8129
-0.85 | -1.7445 | -4.6335
-0.84 | -1.6641 | -4.4564
-0.83 | -1.5976 | -4.3122
-0.82 | -1.5281 | -4.1805
-0.81 | -1.4696 | -4.0408
-0.8 | -1.3991 | -3.8931
-0.79 | -1.345 | -3.7629
-0.78 | -1.2854 | -3.6338
-0.77 | -1.2281 | -3.5177
-0.76 | -1.1765 | -3.3975
-0.75 | -1.1259 | -3.2816
-0.74 | -1.0781 | -3.1605
-0.73 | -1.0285 | -3.0646
-0.72 | -0.9871 | -2.9476
-0.71 | -0.9402 | -2.8542
-0.7 | -0.8984 | -2.7575
-0.69 | -0.8543 | -2.6625
-0.68 | -0.8192 | -2.566
-0.67 | -0.7793 | -2.474
-0.66 | -0.7441 | -2.3951
-0.65 | -0.7038 | -2.2935
-0.64 | -0.6695 | -2.2093
-0.63 | -0.6398 | -2.1349
-0.62 | -0.6077 | -2.0537
-0.61 | -0.5757 | -1.9834
-0.6 | -0.5458 | -1.9011
-0.59 | -0.5195 | -1.8247
-0.58 | -0.49361 | -1.7621
-0.57 | -0.4679 | -1.695
-0.56 | -0.44181 | -1.6375
-0.55 | -0.4196 | -1.5651
-0.54 | -0.39773 | -1.5031
-0.53 | -0.3734 | -1.4529
-0.52 | -0.35496 | -1.3887
-0.51 | -0.33626 | -1.3289
-0.5 | -0.31703 | -1.2834
-0.49 | -0.29716 | -1.2337
-0.48 | -0.282 | -1.1907
-0.47 | -0.26329 | -1.1416
-0.46 | -0.24918 | -1.098
-0.45 | -0.23444 | -1.0516
-0.44 | -0.21964 | -1.0118
-0.43 | -0.20845 | -0.9735
-0.42 | -0.19491 | -0.9323
-0.41 | -0.18268 | -0.8964
-0.4 | -0.16939 | -0.8553
-0.39 | -0.159 | -0.8228
-0.38 | -0.14884 | -0.7873
-0.37 | -0.13875 | -0.7526
-0.36 | -0.12997 | -0.7237
-0.35 | -0.12193 | -0.6927
-0.34 | -0.11288 | -0.6614
-0.33 | -0.10523 | -0.6316
-0.32 | -0.09802 | -0.6036
-0.31 | -0.09159 | -0.5769
-0.3 | -0.08425 | -0.549
-0.29 | -0.07822 | -0.5224
-0.28 | -0.07244 | -0.49756
-0.27 | -0.06697 | -0.47103
-0.26 | -0.06219 | -0.44525
-0.25 | -0.05697 | -0.42536
-0.24 | -0.05233 | -0.39869
-0.23 | -0.048242 | -0.37665
-0.22 | -0.044362 | -0.35408
-0.21 | -0.040685 | -0.33188
-0.2 | -0.037054 | -0.31037
-0.19 | -0.034053 | -0.28828
-0.18 | -0.030847 | -0.27022
-0.17 | -0.028145 | -0.24882
-0.16 | -0.025662 | -0.23031
-0.15 | -0.023128 | -0.21269
-0.14 | -0.020801 | -0.19353
-0.13 | -0.018682 | -0.18026
-0.12 | -0.016691 | -0.16462
-0.11 | -0.014951 | -0.15026
-0.1 | -0.013145 | -0.13689
-0.09 | -0.011581 | -0.12487
-0.08 | -0.010151 | -0.11396
-0.07 | -0.008762 | -0.10192
-0.06 | -0.007371 | -0.09255
-0.05 | -0.006111 | -0.08249
-0.04 | -0.0048526 | -0.07403
-0.03 | -0.0036841 | -0.06613
-0.02 | -0.0024689 | -0.05925
-0.01 | -0.0012832 | -0.05288
0 | -2.44e-05 | -0.044999
0.01 | 0.001299 | -0.039195
0.02 | 0.0026163 | -0.033734
0.03 | 0.0041606 | -0.028539
0.04 | 0.005716 | -0.023253
0.05 | 0.007516 | -0.017745
0.06 | 0.009498 | -0.012092
0.07 | 0.011951 | -0.005624
0.08 | 0.014464 | 0.0015784
0.09 | 0.017315 | 0.009925
0.1 | 0.020524 | 0.020277
0.11 | 0.024387 | 0.033004
0.12 | 0.028707 | 0.048977
0.13 | 0.033445 | 0.06784
0.14 | 0.038884 | 0.09234
0.15 | 0.045464 | 0.12287
0.16 | 0.052493 | 0.1613
0.17 | 0.05892 | 0.20806
0.18 | 0.06832 | 0.26484
0.19 | 0.07845 | 0.33511
0.2 | 0.09065 | 0.4202
0.21 | 0.10374 | 0.52605
0.22 | 0.11909 | 0.6468
0.23 | 0.13652 | 0.799
0.24 | 0.15471 | 0.9827
0.25 | 0.17685 | 1.207
0.26 | 0.20047 | 1.4723
0.27 | 0.22741 | 1.7886
0.28 | 0.25854 | 2.1635
0.29 | 0.2906 | 2.622
0.3 | 0.3306 | 3.1632
0.31 | 0.37187 | 3.8101
0.32 | 0.42079 | 4.5748
0.33 | 0.47282 | 5.4925
0.34 | 0.5326 | 6.537
0.35 | 0.583 | 7.853
0.36 | 0.6563 | 9.389
0.37 | 0.7415 | 11.248
0.38 | 0.8366 | 13.478
0.39 | 0.9475 | 16.13
0.4 | 1.0679 | 19.263
0.41 | 1.21 | 23.082
0.42 | 1.3799 | 27.681
0.43 | 1.5576 | 33.203
0.44 | 1.7668 | 39.703
0.45 | 2.0233 | 47.575
0.46 | 2.3162 | 57.02
0.47 | 2.6556 | 68.3
0.48 | 3.0684 | 81.91
0.49 | 3.5626 | 98.26
0.5 | 4.1546 | 117.39