## Diode Characteristic (uA-mm)
VGS (V) | VDS = 0.000 V | VDS = 0.500 V
-1.25 | -7.886 | -17.496
-1.24 | -7.619 | -16.961
-1.23 | -7.428 | -16.479
-1.22 | -7.121 | -15.989
-1.21 | -6.922 | -15.539
-1.2 | -6.719 | -15.058
-1.19 | -6.503 | -14.65
-1.18 | -6.304 | -14.265
-1.17 | -6.11 | -13.812
-1.16 | -5.89 | -13.467
-1.15 | -5.694 | -13.051
-1.14 | -5.496 | -12.66
-1.13 | -5.318 | -12.291
-1.12 | -5.144 | -11.884
-1.11 | -4.9667 | -11.57
-1.1 | -4.7938 | -11.259
-1.09 | -4.6318 | -10.875
-1.08 | -4.4802 | -10.6
-1.07 | -4.3135 | -10.275
-1.06 | -4.1455 | -9.941
-1.05 | -4.0061 | -9.631
-1.04 | -3.8577 | -9.335
-1.03 | -3.7429 | -9.049
-1.02 | -3.5923 | -8.783
-1.01 | -3.4437 | -8.475
-1 | -3.3319 | -8.206
-0.99 | -3.2026 | -7.957
-0.98 | -3.0956 | -7.715
-0.97 | -2.9836 | -7.481
-0.96 | -2.8625 | -7.231
-0.95 | -2.7435 | -7.032
-0.94 | -2.6521 | -6.77
-0.93 | -2.5323 | -6.546
-0.92 | -2.4354 | -6.33
-0.91 | -2.3368 | -6.11
-0.9 | -2.2429 | -5.91
-0.89 | -2.1454 | -5.724
-0.88 | -2.0724 | -5.557
-0.87 | -1.9803 | -5.363
-0.86 | -1.9096 | -5.202
-0.85 | -1.8228 | -5.009
-0.84 | -1.7483 | -4.8498
-0.83 | -1.6836 | -4.6603
-0.82 | -1.6064 | -4.496
-0.81 | -1.543 | -4.3551
-0.8 | -1.4639 | -4.2105
-0.79 | -1.4096 | -4.0763
-0.78 | -1.3482 | -3.9186
-0.77 | -1.2884 | -3.7748
-0.76 | -1.2303 | -3.6473
-0.75 | -1.1792 | -3.5129
-0.74 | -1.1238 | -3.3944
-0.73 | -1.077 | -3.2673
-0.72 | -1.0227 | -3.1423
-0.71 | -0.9749 | -3.0473
-0.7 | -0.929 | -2.9292
-0.69 | -0.8855 | -2.8353
-0.68 | -0.846 | -2.7281
-0.67 | -0.8068 | -2.6272
-0.66 | -0.7651 | -2.5306
-0.65 | -0.7308 | -2.4258
-0.64 | -0.6946 | -2.3417
-0.63 | -0.6536 | -2.2561
-0.62 | -0.6221 | -2.1585
-0.61 | -0.5946 | -2.086
-0.6 | -0.5599 | -2.0073
-0.59 | -0.5318 | -1.9281
-0.58 | -0.505 | -1.8636
-0.57 | -0.4788 | -1.7886
-0.56 | -0.45475 | -1.7175
-0.55 | -0.43132 | -1.6557
-0.54 | -0.40574 | -1.5893
-0.53 | -0.38601 | -1.5155
-0.52 | -0.36089 | -1.4647
-0.51 | -0.34043 | -1.4035
-0.5 | -0.32108 | -1.3452
-0.49 | -0.30222 | -1.292
-0.48 | -0.28664 | -1.2436
-0.47 | -0.26911 | -1.1873
-0.46 | -0.25355 | -1.1413
-0.45 | -0.2386 | -1.0986
-0.44 | -0.22482 | -1.0545
-0.43 | -0.21014 | -1.0035
-0.42 | -0.19759 | -0.9602
-0.41 | -0.18405 | -0.9196
-0.4 | -0.17403 | -0.8769
-0.39 | -0.16178 | -0.838
-0.38 | -0.15147 | -0.8037
-0.37 | -0.14148 | -0.7694
-0.36 | -0.13226 | -0.7372
-0.35 | -0.12295 | -0.6976
-0.34 | -0.11543 | -0.6705
-0.33 | -0.10709 | -0.6413
-0.32 | -0.0995 | -0.6165
-0.31 | -0.09195 | -0.5828
-0.3 | -0.08557 | -0.554
-0.29 | -0.07924 | -0.5301
-0.28 | -0.07338 | -0.5034
-0.27 | -0.06775 | -0.47938
-0.26 | -0.06264 | -0.45516
-0.25 | -0.05776 | -0.42776
-0.24 | -0.0532 | -0.40575
-0.23 | -0.049305 | -0.38375
-0.22 | -0.044981 | -0.36218
-0.21 | -0.04136 | -0.34144
-0.2 | -0.037719 | -0.31777
-0.19 | -0.034329 | -0.2946
-0.18 | -0.031256 | -0.2757
-0.17 | -0.02841 | -0.25446
-0.16 | -0.025685 | -0.23784
-0.15 | -0.023251 | -0.21869
-0.14 | -0.02089 | -0.20056
-0.13 | -0.018722 | -0.18541
-0.12 | -0.016855 | -0.17035
-0.11 | -0.014928 | -0.15539
-0.1 | -0.013236 | -0.1417
-0.09 | -0.011659 | -0.12989
-0.08 | -0.010159 | -0.11803
-0.07 | -0.00869 | -0.10688
-0.06 | -0.007375 | -0.09636
-0.05 | -0.006141 | -0.08733
-0.04 | -0.0048359 | -0.07901
-0.03 | -0.0036666 | -0.06992
-0.02 | -0.0024695 | -0.06323
-0.01 | -0.0012654 | -0.05583
0 | -1.41e-05 | -0.047917
0.01 | 0.0012455 | -0.042459
0.02 | 0.0026495 | -0.03641
0.03 | 0.0041258 | -0.030939
0.04 | 0.005737 | -0.025363
0.05 | 0.00753 | -0.019612
0.06 | 0.0096 | -0.01342
0.07 | 0.01191 | -0.007084
0.08 | 0.014625 | 0.0003036
0.09 | 0.017479 | 0.009092
0.1 | 0.020894 | 0.01969
0.11 | 0.024741 | 0.033116
0.12 | 0.029241 | 0.049672
0.13 | 0.03416 | 0.06945
0.14 | 0.039845 | 0.09489
0.15 | 0.046065 | 0.12651
0.16 | 0.054029 | 0.16572
0.17 | 0.06061 | 0.21387
0.18 | 0.07005 | 0.27364
0.19 | 0.0813 | 0.3477
0.2 | 0.09386 | 0.43616
0.21 | 0.10763 | 0.54628
0.22 | 0.12292 | 0.6747
0.23 | 0.1404 | 0.8322
0.24 | 0.16129 | 1.0233
0.25 | 0.18422 | 1.2557
0.26 | 0.20964 | 1.5293
0.27 | 0.23789 | 1.8623
0.28 | 0.26918 | 2.2607
0.29 | 0.30564 | 2.7316
0.3 | 0.34708 | 3.303
0.31 | 0.38987 | 3.9788
0.32 | 0.44275 | 4.7828
0.33 | 0.49831 | 5.721
0.34 | 0.56076 | 6.863
0.35 | 0.6133 | 8.225
0.36 | 0.691 | 9.851
0.37 | 0.7783 | 11.78
0.38 | 0.8784 | 14.095
0.39 | 0.9915 | 16.887
0.4 | 1.1219 | 20.167
0.41 | 1.2681 | 24.083
0.42 | 1.4378 | 28.885
0.43 | 1.6267 | 34.631
0.44 | 1.8502 | 41.475
0.45 | 2.1114 | 49.571
0.46 | 2.4119 | 59.33
0.47 | 2.7744 | 71.19
0.48 | 3.2006 | 85.22
0.49 | 3.7064 | 102.07
0.5 | 4.3088 | 122.19