## Diode Characteristic (uA-mm)
VGS (V) | VDS = 0.000 V | VDS = 0.500 V
-1.25 | -8.17 | -18.077
-1.24 | -7.915 | -17.544
-1.23 | -7.668 | -17.07
-1.22 | -7.448 | -16.596
-1.21 | -7.203 | -16.086
-1.2 | -6.934 | -15.676
-1.19 | -6.771 | -15.178
-1.18 | -6.534 | -14.863
-1.17 | -6.349 | -14.31
-1.16 | -6.128 | -13.926
-1.15 | -5.925 | -13.482
-1.14 | -5.709 | -13.094
-1.13 | -5.51 | -12.725
-1.12 | -5.327 | -12.314
-1.11 | -5.15 | -11.955
-1.1 | -4.9837 | -11.541
-1.09 | -4.7834 | -11.235
-1.08 | -4.6243 | -10.9
-1.07 | -4.4595 | -10.583
-1.06 | -4.3099 | -10.215
-1.05 | -4.1469 | -9.879
-1.04 | -3.9835 | -9.586
-1.03 | -3.8496 | -9.31
-1.02 | -3.7159 | -9.042
-1.01 | -3.5736 | -8.777
-1 | -3.4322 | -8.505
-0.99 | -3.3128 | -8.25
-0.98 | -3.1805 | -7.941
-0.97 | -3.067 | -7.703
-0.96 | -2.9473 | -7.426
-0.95 | -2.8309 | -7.198
-0.94 | -2.7236 | -6.994
-0.93 | -2.6186 | -6.789
-0.92 | -2.5172 | -6.551
-0.91 | -2.4287 | -6.344
-0.9 | -2.324 | -6.157
-0.89 | -2.2308 | -5.928
-0.88 | -2.1391 | -5.724
-0.87 | -2.048 | -5.532
-0.86 | -1.9665 | -5.322
-0.85 | -1.8876 | -5.151
-0.84 | -1.8201 | -4.9852
-0.83 | -1.7445 | -4.8283
-0.82 | -1.659 | -4.6616
-0.81 | -1.5939 | -4.4901
-0.8 | -1.5239 | -4.3438
-0.79 | -1.4573 | -4.2104
-0.78 | -1.3928 | -4.0532
-0.77 | -1.3371 | -3.9007
-0.76 | -1.2749 | -3.771
-0.75 | -1.2099 | -3.6436
-0.74 | -1.1565 | -3.4867
-0.73 | -1.1052 | -3.3685
-0.72 | -1.0499 | -3.2683
-0.71 | -1.0051 | -3.1412
-0.7 | -0.9572 | -3.0375
-0.69 | -0.9154 | -2.936
-0.68 | -0.8696 | -2.8038
-0.67 | -0.8342 | -2.7024
-0.66 | -0.796 | -2.6029
-0.65 | -0.7468 | -2.5093
-0.64 | -0.7129 | -2.4307
-0.63 | -0.6754 | -2.3437
-0.62 | -0.6422 | -2.2323
-0.61 | -0.6115 | -2.1448
-0.6 | -0.5779 | -2.0785
-0.59 | -0.5484 | -2.0022
-0.58 | -0.518 | -1.9271
-0.57 | -0.49582 | -1.842
-0.56 | -0.46749 | -1.7814
-0.55 | -0.44423 | -1.7063
-0.54 | -0.41973 | -1.6404
-0.53 | -0.3944 | -1.5809
-0.52 | -0.37111 | -1.5091
-0.51 | -0.3514 | -1.4479
-0.5 | -0.3312 | -1.3971
-0.49 | -0.31159 | -1.3395
-0.48 | -0.29248 | -1.286
-0.47 | -0.27711 | -1.2355
-0.46 | -0.26099 | -1.1796
-0.45 | -0.24322 | -1.1304
-0.44 | -0.22878 | -1.0882
-0.43 | -0.21505 | -1.0428
-0.42 | -0.20114 | -1.0021
-0.41 | -0.18953 | -0.9586
-0.4 | -0.17769 | -0.9162
-0.39 | -0.16572 | -0.8803
-0.38 | -0.15507 | -0.8394
-0.37 | -0.14454 | -0.7997
-0.36 | -0.13471 | -0.77
-0.35 | -0.12576 | -0.7367
-0.34 | -0.11684 | -0.7036
-0.33 | -0.1084 | -0.6704
-0.32 | -0.10032 | -0.6415
-0.31 | -0.09347 | -0.6121
-0.3 | -0.08727 | -0.5863
-0.29 | -0.08042 | -0.5589
-0.28 | -0.07432 | -0.5272
-0.27 | -0.06867 | -0.49912
-0.26 | -0.06359 | -0.47221
-0.25 | -0.05839 | -0.44935
-0.24 | -0.05375 | -0.42391
-0.23 | -0.049389 | -0.40027
-0.22 | -0.045199 | -0.37476
-0.21 | -0.041626 | -0.35282
-0.2 | -0.037766 | -0.33009
-0.19 | -0.034862 | -0.30773
-0.18 | -0.031453 | -0.28755
-0.17 | -0.028669 | -0.26726
-0.16 | -0.025938 | -0.24878
-0.15 | -0.023522 | -0.23028
-0.14 | -0.021148 | -0.21292
-0.13 | -0.019135 | -0.19472
-0.12 | -0.01714 | -0.1785
-0.11 | -0.015106 | -0.16197
-0.1 | -0.013384 | -0.14915
-0.09 | -0.011728 | -0.13367
-0.08 | -0.010248 | -0.1226
-0.07 | -0.008889 | -0.11155
-0.06 | -0.007433 | -0.1001
-0.05 | -0.006194 | -0.0914
-0.04 | -0.0049207 | -0.0819
-0.03 | -0.0037387 | -0.07306
-0.02 | -0.0024865 | -0.06546
-0.01 | -0.0012957 | -0.05883
0 | -2.64e-05 | -0.05103
0.01 | 0.0013071 | -0.044624
0.02 | 0.0026592 | -0.038747
0.03 | 0.0042464 | -0.033197
0.04 | 0.005783 | -0.027506
0.05 | 0.007623 | -0.02152
0.06 | 0.009697 | -0.015619
0.07 | 0.011977 | -0.008425
0.08 | 0.014662 | -0.0006741
0.09 | 0.017571 | 0.008002
0.1 | 0.020943 | 0.018768
0.11 | 0.024838 | 0.031833
0.12 | 0.029124 | 0.048125
0.13 | 0.034181 | 0.06847
0.14 | 0.03981 | 0.09354
0.15 | 0.046407 | 0.12525
0.16 | 0.053762 | 0.16358
0.17 | 0.06046 | 0.2127
0.18 | 0.07004 | 0.27288
0.19 | 0.08077 | 0.34533
0.2 | 0.09326 | 0.4336
0.21 | 0.10691 | 0.54136
0.22 | 0.12282 | 0.6672
0.23 | 0.14088 | 0.8249
0.24 | 0.16069 | 1.0179
0.25 | 0.18365 | 1.2499
0.26 | 0.20823 | 1.5248
0.27 | 0.23707 | 1.8547
0.28 | 0.26976 | 2.2491
0.29 | 0.30469 | 2.7248
0.3 | 0.34415 | 3.295
0.31 | 0.3878 | 3.9614
0.32 | 0.43684 | 4.7721
0.33 | 0.49307 | 5.715
0.34 | 0.55585 | 6.869
0.35 | 0.6095 | 8.249
0.36 | 0.6897 | 9.86
0.37 | 0.7788 | 11.831
0.38 | 0.8775 | 14.153
0.39 | 0.991 | 16.936
0.4 | 1.1147 | 20.27
0.41 | 1.2604 | 24.257
0.42 | 1.4296 | 29.107
0.43 | 1.624 | 34.827
0.44 | 1.8483 | 41.795
0.45 | 2.1098 | 50.085
0.46 | 2.427 | 59.85
0.47 | 2.7766 | 71.9
0.48 | 3.2135 | 86.13
0.49 | 3.7186 | 103.17
0.5 | 4.3234 | 123.47