## Diode Characteristic (uA-mm)
VGS (V) | VDS = 0.000 V | VDS = 0.500 V
-1.25 | -7.504 | -16.228
-1.24 | -7.286 | -15.772
-1.23 | -7.07 | -15.344
-1.22 | -6.812 | -14.96
-1.21 | -6.595 | -14.56
-1.2 | -6.403 | -14.09
-1.19 | -6.15 | -13.689
-1.18 | -5.989 | -13.224
-1.17 | -5.766 | -12.874
-1.16 | -5.578 | -12.518
-1.15 | -5.373 | -12.14
-1.14 | -5.181 | -11.793
-1.13 | -5.004 | -11.449
-1.12 | -4.8697 | -11.1
-1.11 | -4.6872 | -10.756
-1.1 | -4.5252 | -10.429
-1.09 | -4.3511 | -10.05
-1.08 | -4.2029 | -9.777
-1.07 | -4.051 | -9.487
-1.06 | -3.8929 | -9.177
-1.05 | -3.7556 | -8.928
-1.04 | -3.6103 | -8.645
-1.03 | -3.4795 | -8.374
-1.02 | -3.3534 | -8.075
-1.01 | -3.2318 | -7.845
-1 | -3.1001 | -7.574
-0.99 | -2.9829 | -7.33
-0.98 | -2.8614 | -7.067
-0.97 | -2.7462 | -6.888
-0.96 | -2.6404 | -6.669
-0.95 | -2.5407 | -6.49
-0.94 | -2.4406 | -6.26
-0.93 | -2.3488 | -6.07
-0.92 | -2.2421 | -5.879
-0.91 | -2.154 | -5.663
-0.9 | -2.0613 | -5.488
-0.89 | -1.9824 | -5.309
-0.88 | -1.8963 | -5.134
-0.87 | -1.8211 | -4.9625
-0.86 | -1.7443 | -4.7742
-0.85 | -1.6747 | -4.6185
-0.84 | -1.5885 | -4.4471
-0.83 | -1.5262 | -4.3013
-0.82 | -1.4627 | -4.1611
-0.81 | -1.3975 | -4.0364
-0.8 | -1.3353 | -3.8646
-0.79 | -1.2777 | -3.7324
-0.78 | -1.2236 | -3.6086
-0.77 | -1.1704 | -3.4698
-0.76 | -1.1142 | -3.347
-0.75 | -1.0583 | -3.2325
-0.74 | -1.0065 | -3.1184
-0.73 | -0.9648 | -3.0139
-0.72 | -0.9223 | -2.8952
-0.71 | -0.8747 | -2.8048
-0.7 | -0.8338 | -2.6888
-0.69 | -0.7963 | -2.5882
-0.68 | -0.7591 | -2.4926
-0.67 | -0.7218 | -2.402
-0.66 | -0.6826 | -2.3189
-0.65 | -0.6506 | -2.2279
-0.64 | -0.6132 | -2.1441
-0.63 | -0.5812 | -2.0684
-0.62 | -0.5538 | -1.9854
-0.61 | -0.5264 | -1.8969
-0.6 | -0.50219 | -1.8299
-0.59 | -0.47461 | -1.7633
-0.58 | -0.44845 | -1.6954
-0.57 | -0.42711 | -1.6317
-0.56 | -0.40541 | -1.5735
-0.55 | -0.38295 | -1.5119
-0.54 | -0.36067 | -1.4614
-0.53 | -0.34207 | -1.4006
-0.52 | -0.32105 | -1.3468
-0.51 | -0.30291 | -1.2891
-0.5 | -0.28595 | -1.237
-0.49 | -0.26811 | -1.1893
-0.48 | -0.25306 | -1.1418
-0.47 | -0.23822 | -1.0955
-0.46 | -0.22387 | -1.0528
-0.45 | -0.2099 | -1.0122
-0.44 | -0.19859 | -0.9748
-0.43 | -0.18648 | -0.9296
-0.42 | -0.17403 | -0.8891
-0.41 | -0.16279 | -0.8555
-0.4 | -0.15251 | -0.8156
-0.39 | -0.14144 | -0.786
-0.38 | -0.13162 | -0.7552
-0.37 | -0.12371 | -0.7148
-0.36 | -0.1152 | -0.6897
-0.35 | -0.10679 | -0.658
-0.34 | -0.10028 | -0.626
-0.33 | -0.0931 | -0.597
-0.32 | -0.08692 | -0.5701
-0.31 | -0.08026 | -0.5461
-0.3 | -0.07423 | -0.5158
-0.29 | -0.06901 | -0.49257
-0.28 | -0.06383 | -0.47082
-0.27 | -0.05864 | -0.44429
-0.26 | -0.0542 | -0.42448
-0.25 | -0.050016 | -0.40237
-0.24 | -0.046342 | -0.37773
-0.23 | -0.042499 | -0.35567
-0.22 | -0.039112 | -0.33292
-0.21 | -0.035793 | -0.31234
-0.2 | -0.033016 | -0.29141
-0.19 | -0.029844 | -0.27193
-0.18 | -0.027011 | -0.25262
-0.17 | -0.024544 | -0.23577
-0.16 | -0.022286 | -0.21945
-0.15 | -0.019996 | -0.20129
-0.14 | -0.018066 | -0.1859
-0.13 | -0.016243 | -0.17067
-0.12 | -0.014597 | -0.15634
-0.11 | -0.012865 | -0.14268
-0.1 | -0.011408 | -0.13078
-0.09 | -0.010032 | -0.11741
-0.08 | -0.008852 | -0.10764
-0.07 | -0.007536 | -0.09767
-0.06 | -0.006394 | -0.08792
-0.05 | -0.005296 | -0.07853
-0.04 | -0.0042682 | -0.07091
-0.03 | -0.0031854 | -0.06477
-0.02 | -0.00216 | -0.05737
-0.01 | -0.0010817 | -0.05088
0 | -3.9e-06 | -0.043526
0.01 | 0.0010912 | -0.038397
0.02 | 0.0022615 | -0.03351
0.03 | 0.0035734 | -0.028617
0.04 | 0.0049868 | -0.023664
0.05 | 0.006559 | -0.018744
0.06 | 0.008263 | -0.01302
0.07 | 0.010224 | -0.007109
0.08 | 0.012441 | -0.0002777
0.09 | 0.015177 | 0.007656
0.1 | 0.018071 | 0.017198
0.11 | 0.021416 | 0.029308
0.12 | 0.025042 | 0.044312
0.13 | 0.029491 | 0.06239
0.14 | 0.034237 | 0.0861
0.15 | 0.040074 | 0.11498
0.16 | 0.04643 | 0.15155
0.17 | 0.053803 | 0.19542
0.18 | 0.06075 | 0.25176
0.19 | 0.07006 | 0.32064
0.2 | 0.08091 | 0.40423
0.21 | 0.0938 | 0.50719
0.22 | 0.1072 | 0.6236
0.23 | 0.12319 | 0.7737
0.24 | 0.14035 | 0.9585
0.25 | 0.16145 | 1.182
0.26 | 0.18481 | 1.4407
0.27 | 0.20906 | 1.76
0.28 | 0.23768 | 2.1407
0.29 | 0.2683 | 2.5908
0.3 | 0.30642 | 3.1382
0.31 | 0.34598 | 3.7881
0.32 | 0.39117 | 4.5596
0.33 | 0.44229 | 5.4952
0.34 | 0.4995 | 6.556
0.35 | 0.56638 | 7.892
0.36 | 0.6206 | 9.452
0.37 | 0.7014 | 11.372
0.38 | 0.7962 | 13.641
0.39 | 0.902 | 16.337
0.4 | 1.0217 | 19.566
0.41 | 1.1569 | 23.477
0.42 | 1.321 | 28.206
0.43 | 1.5064 | 33.77
0.44 | 1.7163 | 40.525
0.45 | 1.9711 | 48.646
0.46 | 2.2618 | 58.38
0.47 | 2.5969 | 69.94
0.48 | 3.0214 | 83.88
0.49 | 3.515 | 100.45
0.5 | 4.1078 | 120.45