## Diode Characteristic (uA-mm)
VGS (V) | VDS = 0.000 V | VDS = 0.500 V
-1.25 | -7.66 | -15.708
-1.24 | -7.422 | -15.33
-1.23 | -7.239 | -14.907
-1.22 | -7.026 | -14.424
-1.21 | -6.81 | -14.023
-1.2 | -6.581 | -13.688
-1.19 | -6.368 | -13.295
-1.18 | -6.19 | -12.964
-1.17 | -5.989 | -12.617
-1.16 | -5.763 | -12.241
-1.15 | -5.598 | -11.88
-1.14 | -5.446 | -11.563
-1.13 | -5.235 | -11.246
-1.12 | -5.077 | -10.937
-1.11 | -4.8826 | -10.627
-1.1 | -4.7171 | -10.272
-1.09 | -4.5757 | -9.951
-1.08 | -4.3966 | -9.69
-1.07 | -4.2309 | -9.448
-1.06 | -4.0885 | -9.158
-1.05 | -3.9523 | -8.855
-1.04 | -3.7907 | -8.597
-1.03 | -3.6657 | -8.38
-1.02 | -3.5493 | -8.104
-1.01 | -3.4133 | -7.859
-1 | -3.2951 | -7.62
-0.99 | -3.1682 | -7.392
-0.98 | -3.0498 | -7.188
-0.97 | -2.9462 | -6.936
-0.96 | -2.8198 | -6.717
-0.95 | -2.7344 | -6.552
-0.94 | -2.6155 | -6.348
-0.93 | -2.5044 | -6.165
-0.92 | -2.4078 | -5.966
-0.91 | -2.3137 | -5.738
-0.9 | -2.2264 | -5.575
-0.89 | -2.1393 | -5.354
-0.88 | -2.0582 | -5.236
-0.87 | -1.9768 | -5.037
-0.86 | -1.8945 | -4.9084
-0.85 | -1.8158 | -4.7346
-0.84 | -1.734 | -4.5732
-0.83 | -1.6661 | -4.4409
-0.82 | -1.6071 | -4.2811
-0.81 | -1.5393 | -4.1417
-0.8 | -1.4614 | -4.0191
-0.79 | -1.4044 | -3.8946
-0.78 | -1.3476 | -3.7408
-0.77 | -1.2893 | -3.6294
-0.76 | -1.227 | -3.4842
-0.75 | -1.1739 | -3.3799
-0.74 | -1.118 | -3.2792
-0.73 | -1.0628 | -3.1504
-0.72 | -1.0215 | -3.0452
-0.71 | -0.9776 | -2.9297
-0.7 | -0.9271 | -2.8281
-0.69 | -0.8833 | -2.719
-0.68 | -0.8398 | -2.6266
-0.67 | -0.806 | -2.5482
-0.66 | -0.7632 | -2.4717
-0.65 | -0.7267 | -2.3612
-0.64 | -0.6861 | -2.2704
-0.63 | -0.6571 | -2.2131
-0.62 | -0.6248 | -2.1052
-0.61 | -0.5929 | -2.0298
-0.6 | -0.5622 | -1.9667
-0.59 | -0.5319 | -1.889
-0.58 | -0.5071 | -1.8115
-0.57 | -0.48129 | -1.7522
-0.56 | -0.45559 | -1.6781
-0.55 | -0.43061 | -1.6157
-0.54 | -0.40792 | -1.5489
-0.53 | -0.38401 | -1.4954
-0.52 | -0.36422 | -1.4393
-0.51 | -0.34369 | -1.3892
-0.5 | -0.32585 | -1.3323
-0.49 | -0.30731 | -1.2869
-0.48 | -0.28755 | -1.2415
-0.47 | -0.27221 | -1.1876
-0.46 | -0.25534 | -1.1478
-0.45 | -0.24008 | -1.1015
-0.44 | -0.22516 | -1.0617
-0.43 | -0.21231 | -1.0223
-0.42 | -0.1984 | -0.9717
-0.41 | -0.18572 | -0.9277
-0.4 | -0.17403 | -0.8923
-0.39 | -0.1623 | -0.8549
-0.38 | -0.15234 | -0.8115
-0.37 | -0.14242 | -0.782
-0.36 | -0.1324 | -0.7507
-0.35 | -0.12305 | -0.7165
-0.34 | -0.1148 | -0.6886
-0.33 | -0.10724 | -0.6542
-0.32 | -0.09904 | -0.628
-0.31 | -0.09178 | -0.5973
-0.3 | -0.08508 | -0.5698
-0.29 | -0.07946 | -0.5474
-0.28 | -0.07298 | -0.5164
-0.27 | -0.06715 | -0.49257
-0.26 | -0.06226 | -0.4684
-0.25 | -0.05737 | -0.43921
-0.24 | -0.05287 | -0.41522
-0.23 | -0.048602 | -0.3886
-0.22 | -0.044393 | -0.36619
-0.21 | -0.040851 | -0.34137
-0.2 | -0.037382 | -0.31834
-0.19 | -0.034188 | -0.29528
-0.18 | -0.031069 | -0.27562
-0.17 | -0.028252 | -0.25513
-0.16 | -0.025366 | -0.2367
-0.15 | -0.02313 | -0.21888
-0.14 | -0.020627 | -0.20034
-0.13 | -0.018573 | -0.18401
-0.12 | -0.016666 | -0.16848
-0.11 | -0.01489 | -0.1526
-0.1 | -0.013113 | -0.14145
-0.09 | -0.011507 | -0.12775
-0.08 | -0.010009 | -0.11582
-0.07 | -0.008643 | -0.10402
-0.06 | -0.007303 | -0.09498
-0.05 | -0.006027 | -0.08533
-0.04 | -0.0048008 | -0.07711
-0.03 | -0.0036237 | -0.06882
-0.02 | -0.0024332 | -0.06106
-0.01 | -0.0012788 | -0.05412
0 | -3.54e-05 | -0.046637
0.01 | 0.001253 | -0.041057
0.02 | 0.0025865 | -0.03571
0.03 | 0.0040893 | -0.030202
0.04 | 0.0056666 | -0.024481
0.05 | 0.007301 | -0.019147
0.06 | 0.009338 | -0.013298
0.07 | 0.011564 | -0.006597
0.08 | 0.014105 | 0.0006831
0.09 | 0.016887 | 0.0093
0.1 | 0.020191 | 0.019748
0.11 | 0.023911 | 0.032755
0.12 | 0.028081 | 0.048845
0.13 | 0.032892 | 0.06793
0.14 | 0.038701 | 0.09335
0.15 | 0.044733 | 0.12453
0.16 | 0.051822 | 0.16361
0.17 | 0.0578 | 0.21095
0.18 | 0.06712 | 0.26967
0.19 | 0.0774 | 0.34245
0.2 | 0.08939 | 0.43104
0.21 | 0.10307 | 0.53888
0.22 | 0.11814 | 0.6635
0.23 | 0.1353 | 0.8233
0.24 | 0.15397 | 1.0117
0.25 | 0.17634 | 1.2468
0.26 | 0.20024 | 1.521
0.27 | 0.2278 | 1.8463
0.28 | 0.25817 | 2.2457
0.29 | 0.29428 | 2.7175
0.3 | 0.33236 | 3.2781
0.31 | 0.37477 | 3.9569
0.32 | 0.42355 | 4.7569
0.33 | 0.47684 | 5.703
0.34 | 0.53776 | 6.857
0.35 | 0.5855 | 8.202
0.36 | 0.6626 | 9.824
0.37 | 0.7508 | 11.773
0.38 | 0.846 | 14.083
0.39 | 0.9577 | 16.855
0.4 | 1.083 | 20.171
0.41 | 1.2234 | 24.134
0.42 | 1.3934 | 28.865
0.43 | 1.5808 | 34.624
0.44 | 1.804 | 41.502
0.45 | 2.0584 | 49.706
0.46 | 2.3658 | 59.2
0.47 | 2.7275 | 71.2
0.48 | 3.1358 | 85.37
0.49 | 3.6413 | 101.89
0.5 | 4.2513 | 122.14