## Diode Characteristic (uA-mm)
VGS (V) | VDS = 0.000 V | VDS = 0.500 V
-1.25 | -7.253 | -14.662
-1.24 | -7.046 | -14.317
-1.23 | -6.835 | -14.001
-1.22 | -6.657 | -13.555
-1.21 | -6.471 | -13.211
-1.2 | -6.246 | -12.845
-1.19 | -6.042 | -12.51
-1.18 | -5.868 | -12.141
-1.17 | -5.664 | -11.855
-1.16 | -5.497 | -11.559
-1.15 | -5.316 | -11.209
-1.14 | -5.116 | -10.854
-1.13 | -4.9809 | -10.539
-1.12 | -4.7871 | -10.228
-1.11 | -4.6667 | -9.931
-1.1 | -4.4897 | -9.651
-1.09 | -4.3253 | -9.352
-1.08 | -4.1919 | -9.109
-1.07 | -4.034 | -8.89
-1.06 | -3.9064 | -8.589
-1.05 | -3.7733 | -8.332
-1.04 | -3.6354 | -8.068
-1.03 | -3.489 | -7.82
-1.02 | -3.3854 | -7.6
-1.01 | -3.2533 | -7.377
-1 | -3.1405 | -7.137
-0.99 | -3.0125 | -6.951
-0.98 | -2.8949 | -6.709
-0.97 | -2.7917 | -6.555
-0.96 | -2.6851 | -6.315
-0.95 | -2.5839 | -6.146
-0.94 | -2.4768 | -5.96
-0.93 | -2.3832 | -5.775
-0.92 | -2.2804 | -5.591
-0.91 | -2.2004 | -5.422
-0.9 | -2.1087 | -5.254
-0.89 | -2.0199 | -5.071
-0.88 | -1.9504 | -4.9175
-0.87 | -1.8798 | -4.7601
-0.86 | -1.7992 | -4.587
-0.85 | -1.7254 | -4.4668
-0.84 | -1.6553 | -4.3185
-0.83 | -1.5879 | -4.1621
-0.82 | -1.5258 | -4.0543
-0.81 | -1.4608 | -3.923
-0.8 | -1.4002 | -3.7832
-0.79 | -1.3453 | -3.6625
-0.78 | -1.2798 | -3.5173
-0.77 | -1.2244 | -3.4094
-0.76 | -1.1706 | -3.2884
-0.75 | -1.1157 | -3.2041
-0.74 | -1.0606 | -3.0925
-0.73 | -1.0171 | -2.975
-0.72 | -0.9704 | -2.8638
-0.71 | -0.923 | -2.7701
-0.7 | -0.8859 | -2.6611
-0.69 | -0.8391 | -2.5811
-0.68 | -0.7996 | -2.5081
-0.67 | -0.7636 | -2.4047
-0.66 | -0.7209 | -2.3371
-0.65 | -0.6874 | -2.265
-0.64 | -0.6578 | -2.1687
-0.63 | -0.6236 | -2.0902
-0.62 | -0.5903 | -2.0111
-0.61 | -0.561 | -1.9484
-0.6 | -0.5338 | -1.8793
-0.59 | -0.5073 | -1.8122
-0.58 | -0.48136 | -1.7388
-0.57 | -0.45381 | -1.664
-0.56 | -0.4299 | -1.6108
-0.55 | -0.4078 | -1.5487
-0.54 | -0.38759 | -1.4852
-0.53 | -0.36824 | -1.4251
-0.52 | -0.3458 | -1.3693
-0.51 | -0.3264 | -1.3228
-0.5 | -0.30649 | -1.2729
-0.49 | -0.29019 | -1.2191
-0.48 | -0.27236 | -1.1783
-0.47 | -0.25661 | -1.1335
-0.46 | -0.24168 | -1.0838
-0.45 | -0.22625 | -1.0493
-0.44 | -0.21366 | -1.0058
-0.43 | -0.20138 | -0.962
-0.42 | -0.18834 | -0.9212
-0.41 | -0.17608 | -0.8875
-0.4 | -0.16477 | -0.8439
-0.39 | -0.15393 | -0.8156
-0.38 | -0.14502 | -0.7812
-0.37 | -0.13479 | -0.7466
-0.36 | -0.12578 | -0.7176
-0.35 | -0.11734 | -0.6821
-0.34 | -0.10917 | -0.6527
-0.33 | -0.10177 | -0.6248
-0.32 | -0.09471 | -0.5964
-0.31 | -0.0879 | -0.5701
-0.3 | -0.0811 | -0.5404
-0.29 | -0.07523 | -0.5131
-0.28 | -0.06967 | -0.49158
-0.27 | -0.06394 | -0.46677
-0.26 | -0.05903 | -0.44046
-0.25 | -0.05454 | -0.41493
-0.24 | -0.05043 | -0.39275
-0.23 | -0.046289 | -0.36728
-0.22 | -0.042441 | -0.34544
-0.21 | -0.039185 | -0.32617
-0.2 | -0.035497 | -0.3052
-0.19 | -0.032426 | -0.28452
-0.18 | -0.029393 | -0.26326
-0.17 | -0.026934 | -0.24421
-0.16 | -0.024225 | -0.22435
-0.15 | -0.021874 | -0.20592
-0.14 | -0.019844 | -0.18893
-0.13 | -0.017867 | -0.17519
-0.12 | -0.015812 | -0.15874
-0.11 | -0.01411 | -0.14487
-0.1 | -0.0125 | -0.13121
-0.09 | -0.011046 | -0.11945
-0.08 | -0.00952 | -0.10859
-0.07 | -0.00826 | -0.09836
-0.06 | -0.006994 | -0.08747
-0.05 | -0.005846 | -0.08013
-0.04 | -0.0045848 | -0.07187
-0.03 | -0.0034741 | -0.0642
-0.02 | -0.0023558 | -0.05728
-0.01 | -0.0011989 | -0.05158
0 | -1.06e-05 | -0.043935
0.01 | 0.0011816 | -0.038427
0.02 | 0.0024929 | -0.033037
0.03 | 0.0038811 | -0.028236
0.04 | 0.0054288 | -0.02312
0.05 | 0.007008 | -0.017934
0.06 | 0.008874 | -0.012029
0.07 | 0.010903 | -0.00592
0.08 | 0.013434 | 0.0009264
0.09 | 0.016238 | 0.009288
0.1 | 0.019224 | 0.019376
0.11 | 0.022624 | 0.031774
0.12 | 0.026941 | 0.047169
0.13 | 0.031544 | 0.06629
0.14 | 0.036714 | 0.09008
0.15 | 0.04246 | 0.11988
0.16 | 0.049286 | 0.15677
0.17 | 0.056897 | 0.20365
0.18 | 0.06402 | 0.26093
0.19 | 0.074 | 0.33066
0.2 | 0.08492 | 0.41492
0.21 | 0.09814 | 0.51814
0.22 | 0.11257 | 0.6394
0.23 | 0.12868 | 0.7915
0.24 | 0.14751 | 0.9746
0.25 | 0.16788 | 1.1989
0.26 | 0.19088 | 1.4625
0.27 | 0.21731 | 1.7839
0.28 | 0.24632 | 2.1595
0.29 | 0.28035 | 2.6131
0.3 | 0.31693 | 3.1585
0.31 | 0.35831 | 3.8024
0.32 | 0.40626 | 4.5854
0.33 | 0.45875 | 5.504
0.34 | 0.51648 | 6.55
0.35 | 0.5628 | 7.866
0.36 | 0.64 | 9.437
0.37 | 0.722 | 11.35
0.38 | 0.8167 | 13.552
0.39 | 0.923 | 16.273
0.4 | 1.0422 | 19.443
0.41 | 1.187 | 23.294
0.42 | 1.3498 | 27.961
0.43 | 1.5376 | 33.498
0.44 | 1.7475 | 40.173
0.45 | 2.0017 | 48.028
0.46 | 2.301 | 57.56
0.47 | 2.6457 | 69.07
0.48 | 3.0686 | 82.81
0.49 | 3.5567 | 99.28
0.5 | 4.1537 | 118.77