## Diode Characteristic (uA-mm)
VGS (V) | VDS = 0.000 V | VDS = 0.500 V
-1.25 | -8.142 | -17.005
-1.24 | -7.889 | -16.519
-1.23 | -7.667 | -16.061
-1.22 | -7.424 | -15.6
-1.21 | -7.163 | -15.285
-1.2 | -6.968 | -14.832
-1.19 | -6.745 | -14.419
-1.18 | -6.53 | -13.995
-1.17 | -6.303 | -13.567
-1.16 | -6.128 | -13.21
-1.15 | -5.914 | -12.85
-1.14 | -5.712 | -12.53
-1.13 | -5.526 | -12.103
-1.12 | -5.34 | -11.775
-1.11 | -5.179 | -11.462
-1.1 | -5.006 | -11.125
-1.09 | -4.8388 | -10.753
-1.08 | -4.6933 | -10.475
-1.07 | -4.5347 | -10.169
-1.06 | -4.3744 | -9.84
-1.05 | -4.2161 | -9.524
-1.04 | -4.0515 | -9.238
-1.03 | -3.8913 | -8.978
-1.02 | -3.7768 | -8.706
-1.01 | -3.6285 | -8.435
-1 | -3.5016 | -8.191
-0.99 | -3.3765 | -7.939
-0.98 | -3.2353 | -7.71
-0.97 | -3.1236 | -7.476
-0.96 | -3.0009 | -7.224
-0.95 | -2.9003 | -6.981
-0.94 | -2.7873 | -6.764
-0.93 | -2.686 | -6.561
-0.92 | -2.5849 | -6.363
-0.91 | -2.4814 | -6.16
-0.9 | -2.3881 | -5.957
-0.89 | -2.2868 | -5.744
-0.88 | -2.1927 | -5.57
-0.87 | -2.1105 | -5.388
-0.86 | -2.0221 | -5.237
-0.85 | -1.9339 | -5.067
-0.84 | -1.842 | -4.9058
-0.83 | -1.7714 | -4.734
-0.82 | -1.7012 | -4.5961
-0.81 | -1.6189 | -4.4285
-0.8 | -1.5629 | -4.2825
-0.79 | -1.4799 | -4.1585
-0.78 | -1.4188 | -3.997
-0.77 | -1.3615 | -3.8748
-0.76 | -1.3096 | -3.7383
-0.75 | -1.2507 | -3.6252
-0.74 | -1.1938 | -3.4942
-0.73 | -1.1404 | -3.3845
-0.72 | -1.091 | -3.2598
-0.71 | -1.031 | -3.1447
-0.7 | -0.9888 | -3.0328
-0.69 | -0.9375 | -2.9204
-0.68 | -0.8986 | -2.8076
-0.67 | -0.8476 | -2.7172
-0.66 | -0.8104 | -2.6237
-0.65 | -0.7741 | -2.5369
-0.64 | -0.7328 | -2.4466
-0.63 | -0.698 | -2.3439
-0.62 | -0.6636 | -2.2721
-0.61 | -0.6266 | -2.1893
-0.6 | -0.5975 | -2.1097
-0.59 | -0.5636 | -2.0221
-0.58 | -0.5387 | -1.9457
-0.57 | -0.5076 | -1.8643
-0.56 | -0.48193 | -1.8043
-0.55 | -0.45614 | -1.7409
-0.54 | -0.43264 | -1.6825
-0.53 | -0.40824 | -1.6188
-0.52 | -0.3868 | -1.5434
-0.51 | -0.36398 | -1.4909
-0.5 | -0.34309 | -1.4368
-0.49 | -0.32237 | -1.3801
-0.48 | -0.30454 | -1.3347
-0.47 | -0.28687 | -1.2713
-0.46 | -0.2688 | -1.2275
-0.45 | -0.25361 | -1.1659
-0.44 | -0.23908 | -1.1209
-0.43 | -0.22306 | -1.0792
-0.42 | -0.20961 | -1.04
-0.41 | -0.19637 | -0.9967
-0.4 | -0.18387 | -0.9532
-0.39 | -0.17228 | -0.9108
-0.38 | -0.16017 | -0.8696
-0.37 | -0.15014 | -0.8319
-0.36 | -0.1397 | -0.8028
-0.35 | -0.13017 | -0.7689
-0.34 | -0.12141 | -0.731
-0.33 | -0.1128 | -0.6998
-0.32 | -0.10543 | -0.6718
-0.31 | -0.09778 | -0.6392
-0.3 | -0.09075 | -0.6094
-0.29 | -0.0842 | -0.5834
-0.28 | -0.07784 | -0.5527
-0.27 | -0.07123 | -0.5215
-0.26 | -0.06592 | -0.49555
-0.25 | -0.06089 | -0.46836
-0.24 | -0.05595 | -0.44619
-0.23 | -0.05128 | -0.42038
-0.22 | -0.046817 | -0.39468
-0.21 | -0.042898 | -0.36916
-0.2 | -0.03925 | -0.3443
-0.19 | -0.035736 | -0.32294
-0.18 | -0.032491 | -0.3013
-0.17 | -0.029626 | -0.27706
-0.16 | -0.026954 | -0.25719
-0.15 | -0.024385 | -0.23741
-0.14 | -0.021877 | -0.21893
-0.13 | -0.019689 | -0.20073
-0.12 | -0.017416 | -0.18408
-0.11 | -0.01561 | -0.16724
-0.1 | -0.013701 | -0.15238
-0.09 | -0.012071 | -0.13966
-0.08 | -0.01045 | -0.12576
-0.07 | -0.009043 | -0.11211
-0.06 | -0.007538 | -0.10177
-0.05 | -0.006265 | -0.09172
-0.04 | -0.005012 | -0.08182
-0.03 | -0.0037509 | -0.07376
-0.02 | -0.0024881 | -0.06525
-0.01 | -0.0012932 | -0.05786
0 | -2.52e-05 | -0.05037
0.01 | 0.0012491 | -0.043995
0.02 | 0.0026476 | -0.038131
0.03 | 0.0041045 | -0.031754
0.04 | 0.005779 | -0.02621
0.05 | 0.007575 | -0.020549
0.06 | 0.009658 | -0.014442
0.07 | 0.011915 | -0.007456
0.08 | 0.014635 | 0.0004763
0.09 | 0.017544 | 0.009709
0.1 | 0.020884 | 0.020687
0.11 | 0.024772 | 0.034035
0.12 | 0.02923 | 0.050759
0.13 | 0.03431 | 0.07074
0.14 | 0.039684 | 0.09684
0.15 | 0.046369 | 0.12911
0.16 | 0.054015 | 0.16939
0.17 | 0.06072 | 0.21921
0.18 | 0.06978 | 0.28017
0.19 | 0.08115 | 0.3557
0.2 | 0.09388 | 0.44645
0.21 | 0.1072 | 0.55853
0.22 | 0.12347 | 0.6865
0.23 | 0.14147 | 0.8501
0.24 | 0.16146 | 1.0436
0.25 | 0.18521 | 1.2855
0.26 | 0.21037 | 1.5648
0.27 | 0.23918 | 1.9041
0.28 | 0.27061 | 2.3064
0.29 | 0.30718 | 2.7899
0.3 | 0.34953 | 3.3733
0.31 | 0.39446 | 4.0541
0.32 | 0.44562 | 4.8725
0.33 | 0.50319 | 5.807
0.34 | 0.56621 | 6.966
0.35 | 0.6159 | 8.373
0.36 | 0.695 | 10.023
0.37 | 0.7892 | 12.018
0.38 | 0.8908 | 14.369
0.39 | 1.0035 | 17.192
0.4 | 1.1332 | 20.553
0.41 | 1.2864 | 24.587
0.42 | 1.459 | 29.477
0.43 | 1.6481 | 35.32
0.44 | 1.874 | 42.283
0.45 | 2.1437 | 50.581
0.46 | 2.4531 | 60.37
0.47 | 2.823 | 72.61
0.48 | 3.2642 | 86.7
0.49 | 3.7786 | 103.94
0.5 | 4.3929 | 124.42