## Diode Characteristic (uA-mm)
VGS (V) | VDS = 0.000 V | VDS = 0.500 V
-1.25 | -7.906 | -16.813
-1.24 | -7.664 | -16.331
-1.23 | -7.455 | -15.898
-1.22 | -7.26 | -15.381
-1.21 | -6.991 | -14.965
-1.2 | -6.785 | -14.607
-1.19 | -6.544 | -14.194
-1.18 | -6.363 | -13.735
-1.17 | -6.15 | -13.343
-1.16 | -5.944 | -13.009
-1.15 | -5.75 | -12.635
-1.14 | -5.559 | -12.27
-1.13 | -5.36 | -11.859
-1.12 | -5.165 | -11.536
-1.11 | -5.0114 | -11.25
-1.1 | -4.833 | -10.913
-1.09 | -4.6681 | -10.607
-1.08 | -4.502 | -10.261
-1.07 | -4.3551 | -9.94
-1.06 | -4.2045 | -9.621
-1.05 | -4.0501 | -9.373
-1.04 | -3.9129 | -9.096
-1.03 | -3.7531 | -8.842
-1.02 | -3.6229 | -8.556
-1.01 | -3.4926 | -8.261
-1 | -3.3503 | -8.008
-0.99 | -3.234 | -7.788
-0.98 | -3.1144 | -7.539
-0.97 | -3.0015 | -7.311
-0.96 | -2.8828 | -7.067
-0.95 | -2.7789 | -6.886
-0.94 | -2.6721 | -6.672
-0.93 | -2.5615 | -6.433
-0.92 | -2.4661 | -6.224
-0.91 | -2.3623 | -6.019
-0.9 | -2.272 | -5.776
-0.89 | -2.1713 | -5.617
-0.88 | -2.0838 | -5.444
-0.87 | -2.0008 | -5.268
-0.86 | -1.9282 | -5.066
-0.85 | -1.8486 | -4.9324
-0.84 | -1.767 | -4.7694
-0.83 | -1.6912 | -4.6109
-0.82 | -1.6246 | -4.4564
-0.81 | -1.5569 | -4.2995
-0.8 | -1.4884 | -4.1513
-0.79 | -1.4259 | -4.01
-0.78 | -1.3589 | -3.8753
-0.77 | -1.3002 | -3.7435
-0.76 | -1.242 | -3.6197
-0.75 | -1.1865 | -3.4893
-0.74 | -1.1333 | -3.3741
-0.73 | -1.0819 | -3.228
-0.72 | -1.0345 | -3.1393
-0.71 | -0.9869 | -3.0211
-0.7 | -0.9424 | -2.9096
-0.69 | -0.8994 | -2.8217
-0.68 | -0.8567 | -2.71
-0.67 | -0.8131 | -2.6091
-0.66 | -0.7751 | -2.5254
-0.65 | -0.7357 | -2.4362
-0.64 | -0.7035 | -2.342
-0.63 | -0.6693 | -2.2548
-0.62 | -0.6357 | -2.1798
-0.61 | -0.6003 | -2.0991
-0.6 | -0.5695 | -2.0211
-0.59 | -0.5404 | -1.9504
-0.58 | -0.511 | -1.8633
-0.57 | -0.48475 | -1.7871
-0.56 | -0.46002 | -1.7218
-0.55 | -0.43369 | -1.6635
-0.54 | -0.41392 | -1.5967
-0.53 | -0.3906 | -1.5268
-0.52 | -0.36928 | -1.4762
-0.51 | -0.34557 | -1.4203
-0.5 | -0.3292 | -1.3568
-0.49 | -0.31018 | -1.3143
-0.48 | -0.29036 | -1.2529
-0.47 | -0.27439 | -1.2018
-0.46 | -0.25916 | -1.1641
-0.45 | -0.2432 | -1.1103
-0.44 | -0.22929 | -1.0692
-0.43 | -0.21501 | -1.0207
-0.42 | -0.20212 | -0.9836
-0.41 | -0.18948 | -0.946
-0.4 | -0.17745 | -0.9055
-0.39 | -0.16479 | -0.8638
-0.38 | -0.15423 | -0.8322
-0.37 | -0.14381 | -0.7906
-0.36 | -0.13442 | -0.7579
-0.35 | -0.1262 | -0.7217
-0.34 | -0.11723 | -0.69
-0.33 | -0.10888 | -0.6604
-0.32 | -0.10115 | -0.6315
-0.31 | -0.09507 | -0.5991
-0.3 | -0.08754 | -0.5743
-0.29 | -0.08081 | -0.5437
-0.28 | -0.07509 | -0.5216
-0.27 | -0.06906 | -0.49349
-0.26 | -0.0638 | -0.47111
-0.25 | -0.05889 | -0.44583
-0.24 | -0.05444 | -0.4186
-0.23 | -0.049706 | -0.39658
-0.22 | -0.045813 | -0.37359
-0.21 | -0.041902 | -0.35265
-0.2 | -0.038399 | -0.32779
-0.19 | -0.034875 | -0.31063
-0.18 | -0.032096 | -0.28809
-0.17 | -0.029 | -0.2682
-0.16 | -0.026227 | -0.24436
-0.15 | -0.023566 | -0.22869
-0.14 | -0.021393 | -0.20792
-0.13 | -0.019237 | -0.19167
-0.12 | -0.017138 | -0.17584
-0.11 | -0.015278 | -0.16135
-0.1 | -0.013536 | -0.14582
-0.09 | -0.011893 | -0.13351
-0.08 | -0.01038 | -0.12021
-0.07 | -0.008897 | -0.10989
-0.06 | -0.007566 | -0.09975
-0.05 | -0.006241 | -0.09033
-0.04 | -0.0050141 | -0.08111
-0.03 | -0.0037351 | -0.07202
-0.02 | -0.0025382 | -0.06477
-0.01 | -0.0012876 | -0.05808
0 | 1.23e-05 | -0.05019
0.01 | 0.0012759 | -0.043863
0.02 | 0.0026891 | -0.03881
0.03 | 0.0041393 | -0.032442
0.04 | 0.005703 | -0.027253
0.05 | 0.007516 | -0.020719
0.06 | 0.009588 | -0.014527
0.07 | 0.011879 | -0.007746
0.08 | 0.014429 | 2.66e-05
0.09 | 0.017383 | 0.008938
0.1 | 0.020754 | 0.019889
0.11 | 0.02459 | 0.033177
0.12 | 0.028979 | 0.050185
0.13 | 0.033833 | 0.07042
0.14 | 0.039324 | 0.09547
0.15 | 0.045818 | 0.12827
0.16 | 0.053118 | 0.16876
0.17 | 0.05948 | 0.2174
0.18 | 0.06928 | 0.2774
0.19 | 0.08027 | 0.3509
0.2 | 0.09226 | 0.44165
0.21 | 0.10656 | 0.55324
0.22 | 0.12166 | 0.6818
0.23 | 0.13972 | 0.8455
0.24 | 0.16003 | 1.0391
0.25 | 0.18239 | 1.2713
0.26 | 0.20781 | 1.5544
0.27 | 0.23548 | 1.8962
0.28 | 0.26701 | 2.2978
0.29 | 0.30367 | 2.7771
0.3 | 0.3427 | 3.3589
0.31 | 0.38805 | 4.0458
0.32 | 0.43784 | 4.8521
0.33 | 0.49462 | 5.777
0.34 | 0.55887 | 6.954
0.35 | 0.6092 | 8.319
0.36 | 0.6883 | 9.983
0.37 | 0.7761 | 11.966
0.38 | 0.8719 | 14.332
0.39 | 0.9893 | 17.12
0.4 | 1.1184 | 20.493
0.41 | 1.2679 | 24.518
0.42 | 1.4361 | 29.348
0.43 | 1.628 | 35.178
0.44 | 1.852 | 42.139
0.45 | 2.102 | 50.428
0.46 | 2.4161 | 60.28
0.47 | 2.7772 | 72.15
0.48 | 3.191 | 86.68
0.49 | 3.6991 | 103.54
0.5 | 4.3127 | 123.82