## Diode Characteristic (uA-mm)
VGS (V) | VDS = 0.000 V | VDS = 0.500 V
-1.25 | -8.256 | -17.979
-1.24 | -7.99 | -17.505
-1.23 | -7.749 | -16.98
-1.22 | -7.483 | -16.565
-1.21 | -7.26 | -16.078
-1.2 | -7.012 | -15.67
-1.19 | -6.793 | -15.156
-1.18 | -6.543 | -14.8
-1.17 | -6.36 | -14.366
-1.16 | -6.138 | -13.904
-1.15 | -5.95 | -13.518
-1.14 | -5.728 | -13.065
-1.13 | -5.525 | -12.674
-1.12 | -5.345 | -12.299
-1.11 | -5.15 | -11.953
-1.1 | -4.9968 | -11.629
-1.09 | -4.79 | -11.268
-1.08 | -4.6259 | -10.877
-1.07 | -4.4719 | -10.552
-1.06 | -4.3168 | -10.249
-1.05 | -4.1534 | -9.962
-1.04 | -4.0098 | -9.631
-1.03 | -3.8636 | -9.307
-1.02 | -3.7141 | -9.051
-1.01 | -3.5825 | -8.748
-1 | -3.4452 | -8.476
-0.99 | -3.322 | -8.203
-0.98 | -3.1759 | -7.93
-0.97 | -3.046 | -7.702
-0.96 | -2.9387 | -7.446
-0.95 | -2.8294 | -7.214
-0.94 | -2.7166 | -6.958
-0.93 | -2.6106 | -6.751
-0.92 | -2.5035 | -6.513
-0.91 | -2.4092 | -6.32
-0.9 | -2.3077 | -6.095
-0.89 | -2.2117 | -5.882
-0.88 | -2.1261 | -5.697
-0.87 | -2.0342 | -5.51
-0.86 | -1.9518 | -5.322
-0.85 | -1.868 | -5.169
-0.84 | -1.7841 | -4.9683
-0.83 | -1.7183 | -4.8006
-0.82 | -1.6409 | -4.6325
-0.81 | -1.554 | -4.46
-0.8 | -1.4901 | -4.3273
-0.79 | -1.4336 | -4.1854
-0.78 | -1.3717 | -4.0175
-0.77 | -1.3106 | -3.8675
-0.76 | -1.2556 | -3.7628
-0.75 | -1.1962 | -3.6123
-0.74 | -1.139 | -3.4981
-0.73 | -1.0896 | -3.3777
-0.72 | -1.0379 | -3.2406
-0.71 | -0.9906 | -3.133
-0.7 | -0.9455 | -3.0097
-0.69 | -0.8971 | -2.8988
-0.68 | -0.8548 | -2.7967
-0.67 | -0.8102 | -2.6916
-0.66 | -0.7692 | -2.5951
-0.65 | -0.7335 | -2.4918
-0.64 | -0.7004 | -2.4028
-0.63 | -0.6627 | -2.3208
-0.62 | -0.6284 | -2.2313
-0.61 | -0.5971 | -2.1415
-0.6 | -0.5658 | -2.074
-0.59 | -0.5395 | -1.988
-0.58 | -0.5082 | -1.9152
-0.57 | -0.48355 | -1.8332
-0.56 | -0.45695 | -1.7639
-0.55 | -0.43078 | -1.6989
-0.54 | -0.40823 | -1.6414
-0.53 | -0.38479 | -1.5701
-0.52 | -0.36342 | -1.5043
-0.51 | -0.34465 | -1.4497
-0.5 | -0.3251 | -1.3902
-0.49 | -0.30644 | -1.3322
-0.48 | -0.28486 | -1.2743
-0.47 | -0.26998 | -1.2268
-0.46 | -0.25465 | -1.1736
-0.45 | -0.24053 | -1.1179
-0.44 | -0.22504 | -1.0717
-0.43 | -0.21121 | -1.0292
-0.42 | -0.19765 | -0.9899
-0.41 | -0.1848 | -0.95
-0.4 | -0.17305 | -0.9041
-0.39 | -0.16192 | -0.8665
-0.38 | -0.15125 | -0.8347
-0.37 | -0.14127 | -0.7969
-0.36 | -0.13172 | -0.7615
-0.35 | -0.12299 | -0.7263
-0.34 | -0.11442 | -0.6997
-0.33 | -0.10626 | -0.6665
-0.32 | -0.09932 | -0.6343
-0.31 | -0.09207 | -0.609
-0.3 | -0.0855 | -0.5794
-0.29 | -0.07877 | -0.5504
-0.28 | -0.07299 | -0.5245
-0.27 | -0.06738 | -0.49866
-0.26 | -0.06205 | -0.47407
-0.25 | -0.05761 | -0.44986
-0.24 | -0.05275 | -0.42767
-0.23 | -0.048341 | -0.40207
-0.22 | -0.044133 | -0.37986
-0.21 | -0.04073 | -0.35558
-0.2 | -0.037318 | -0.33305
-0.19 | -0.033726 | -0.3109
-0.18 | -0.030771 | -0.29003
-0.17 | -0.027959 | -0.26942
-0.16 | -0.025431 | -0.24896
-0.15 | -0.022799 | -0.23103
-0.14 | -0.020643 | -0.21277
-0.13 | -0.018586 | -0.19525
-0.12 | -0.016688 | -0.17914
-0.11 | -0.0147 | -0.16491
-0.1 | -0.013091 | -0.15084
-0.09 | -0.01149 | -0.13606
-0.08 | -0.010128 | -0.12498
-0.07 | -0.008593 | -0.11308
-0.06 | -0.00733 | -0.10288
-0.05 | -0.006055 | -0.09234
-0.04 | -0.0048152 | -0.08347
-0.03 | -0.0036148 | -0.07541
-0.02 | -0.0024562 | -0.06727
-0.01 | -0.0012396 | -0.05966
0 | -1.89e-05 | -0.05219
0.01 | 0.0012531 | -0.04594
0.02 | 0.0026189 | -0.040118
0.03 | 0.0041275 | -0.034098
0.04 | 0.00566 | -0.028228
0.05 | 0.007455 | -0.022255
0.06 | 0.009594 | -0.016275
0.07 | 0.011907 | -0.009076
0.08 | 0.01447 | -0.0012183
0.09 | 0.017444 | 0.007662
0.1 | 0.020858 | 0.018064
0.11 | 0.024682 | 0.031228
0.12 | 0.028993 | 0.047252
0.13 | 0.034187 | 0.06675
0.14 | 0.039922 | 0.09141
0.15 | 0.046426 | 0.12264
0.16 | 0.0538 | 0.16237
0.17 | 0.06045 | 0.20921
0.18 | 0.07009 | 0.26914
0.19 | 0.08135 | 0.34085
0.2 | 0.09341 | 0.42989
0.21 | 0.10775 | 0.53953
0.22 | 0.12283 | 0.6627
0.23 | 0.14138 | 0.8221
0.24 | 0.16184 | 1.0173
0.25 | 0.18376 | 1.249
0.26 | 0.20908 | 1.5238
0.27 | 0.23856 | 1.8611
0.28 | 0.26925 | 2.2591
0.29 | 0.30727 | 2.7257
0.3 | 0.34665 | 3.2989
0.31 | 0.39164 | 3.9833
0.32 | 0.44101 | 4.7823
0.33 | 0.4983 | 5.736
0.34 | 0.56127 | 6.89
0.35 | 0.6134 | 8.27
0.36 | 0.695 | 9.901
0.37 | 0.7857 | 11.871
0.38 | 0.883 | 14.237
0.39 | 0.9982 | 16.995
0.4 | 1.1278 | 20.355
0.41 | 1.2748 | 24.368
0.42 | 1.4411 | 29.252
0.43 | 1.6351 | 34.96
0.44 | 1.8666 | 41.891
0.45 | 2.1239 | 50.192
0.46 | 2.4329 | 60.08
0.47 | 2.7989 | 71.97
0.48 | 3.2141 | 86.17
0.49 | 3.7333 | 103.38
0.5 | 4.3461 | 123.54