## Diode Characteristic (uA-mm)
VGS (V) | VDS = 0.000 V | VDS = 0.500 V
-1.25 | -8.863 | -19.62
-1.24 | -8.637 | -19.137
-1.23 | -8.335 | -18.58
-1.22 | -8.068 | -18.065
-1.21 | -7.758 | -17.494
-1.2 | -7.539 | -17.044
-1.19 | -7.261 | -16.491
-1.18 | -7.021 | -16.037
-1.17 | -6.781 | -15.555
-1.16 | -6.566 | -15.112
-1.15 | -6.349 | -14.679
-1.14 | -6.116 | -14.147
-1.13 | -5.937 | -13.775
-1.12 | -5.738 | -13.363
-1.11 | -5.542 | -12.923
-1.1 | -5.312 | -12.597
-1.09 | -5.124 | -12.225
-1.08 | -4.9642 | -11.815
-1.07 | -4.7745 | -11.466
-1.06 | -4.6042 | -11.138
-1.05 | -4.4248 | -10.748
-1.04 | -4.2418 | -10.424
-1.03 | -4.1078 | -10.099
-1.02 | -3.9564 | -9.803
-1.01 | -3.8219 | -9.487
-1 | -3.6591 | -9.175
-0.99 | -3.5187 | -8.869
-0.98 | -3.4059 | -8.604
-0.97 | -3.2605 | -8.296
-0.96 | -3.1367 | -8.019
-0.95 | -3.0085 | -7.79
-0.94 | -2.9084 | -7.551
-0.93 | -2.7831 | -7.302
-0.92 | -2.6595 | -7.013
-0.91 | -2.5519 | -6.81
-0.9 | -2.4621 | -6.566
-0.89 | -2.3524 | -6.334
-0.88 | -2.259 | -6.114
-0.87 | -2.1495 | -5.91
-0.86 | -2.068 | -5.733
-0.85 | -1.9761 | -5.528
-0.84 | -1.8935 | -5.338
-0.83 | -1.8127 | -5.159
-0.82 | -1.7394 | -4.9936
-0.81 | -1.6664 | -4.8398
-0.8 | -1.5853 | -4.6701
-0.79 | -1.5211 | -4.4802
-0.78 | -1.4589 | -4.3207
-0.77 | -1.3972 | -4.1866
-0.76 | -1.3286 | -4.018
-0.75 | -1.2706 | -3.8615
-0.74 | -1.2112 | -3.7263
-0.73 | -1.1548 | -3.6019
-0.72 | -1.0993 | -3.4768
-0.71 | -1.0461 | -3.3416
-0.7 | -1.0012 | -3.222
-0.69 | -0.9552 | -3.1273
-0.68 | -0.9082 | -2.994
-0.67 | -0.869 | -2.8778
-0.66 | -0.8221 | -2.7695
-0.65 | -0.7797 | -2.6657
-0.64 | -0.7413 | -2.5556
-0.63 | -0.7029 | -2.4679
-0.62 | -0.6677 | -2.3681
-0.61 | -0.6375 | -2.287
-0.6 | -0.605 | -2.1953
-0.59 | -0.5731 | -2.1123
-0.58 | -0.5434 | -2.029
-0.57 | -0.5133 | -1.9404
-0.56 | -0.48858 | -1.8675
-0.55 | -0.46269 | -1.7931
-0.54 | -0.43795 | -1.7296
-0.53 | -0.41325 | -1.6564
-0.52 | -0.38895 | -1.5874
-0.51 | -0.36795 | -1.5301
-0.5 | -0.34805 | -1.4618
-0.49 | -0.32694 | -1.4003
-0.48 | -0.30786 | -1.3461
-0.47 | -0.28774 | -1.2935
-0.46 | -0.27133 | -1.2357
-0.45 | -0.25505 | -1.1893
-0.44 | -0.23939 | -1.1374
-0.43 | -0.2252 | -1.0882
-0.42 | -0.21127 | -1.0438
-0.41 | -0.19674 | -0.9984
-0.4 | -0.18436 | -0.9553
-0.39 | -0.1727 | -0.9202
-0.38 | -0.16035 | -0.879
-0.37 | -0.15021 | -0.839
-0.36 | -0.14038 | -0.7985
-0.35 | -0.13148 | -0.7615
-0.34 | -0.12255 | -0.7336
-0.33 | -0.11362 | -0.6957
-0.32 | -0.10546 | -0.6673
-0.31 | -0.09814 | -0.6339
-0.3 | -0.09066 | -0.6026
-0.29 | -0.08422 | -0.574
-0.28 | -0.07787 | -0.543
-0.27 | -0.07177 | -0.5172
-0.26 | -0.06608 | -0.4965
-0.25 | -0.06126 | -0.47041
-0.24 | -0.05626 | -0.44269
-0.23 | -0.05188 | -0.41951
-0.22 | -0.047554 | -0.39505
-0.21 | -0.043684 | -0.37422
-0.2 | -0.039702 | -0.3506
-0.19 | -0.036493 | -0.32894
-0.18 | -0.033218 | -0.30636
-0.17 | -0.030323 | -0.28354
-0.16 | -0.027555 | -0.26402
-0.15 | -0.024632 | -0.24287
-0.14 | -0.022261 | -0.22448
-0.13 | -0.019934 | -0.20638
-0.12 | -0.017925 | -0.19089
-0.11 | -0.015842 | -0.17439
-0.1 | -0.014055 | -0.16016
-0.09 | -0.012387 | -0.14769
-0.08 | -0.010801 | -0.13228
-0.07 | -0.009295 | -0.12165
-0.06 | -0.007878 | -0.10899
-0.05 | -0.006513 | -0.09834
-0.04 | -0.005175 | -0.08948
-0.03 | -0.003874 | -0.08061
-0.02 | -0.0026496 | -0.07257
-0.01 | -0.0013383 | -0.06472
0 | -5.59e-05 | -0.05557
0.01 | 0.0013515 | -0.048755
0.02 | 0.0027688 | -0.042469
0.03 | 0.0043843 | -0.036257
0.04 | 0.006023 | -0.030417
0.05 | 0.007931 | -0.024044
0.06 | 0.010003 | -0.016986
0.07 | 0.012652 | -0.009936
0.08 | 0.015326 | -0.0021133
0.09 | 0.018503 | 0.006989
0.1 | 0.022223 | 0.01765
0.11 | 0.026315 | 0.031066
0.12 | 0.030849 | 0.04733
0.13 | 0.036015 | 0.06701
0.14 | 0.042155 | 0.09247
0.15 | 0.048931 | 0.12313
0.16 | 0.05679 | 0.16205
0.17 | 0.06353 | 0.20903
0.18 | 0.07357 | 0.26882
0.19 | 0.08567 | 0.34215
0.2 | 0.09853 | 0.4294
0.21 | 0.11407 | 0.53856
0.22 | 0.13063 | 0.661
0.23 | 0.14907 | 0.8219
0.24 | 0.17058 | 1.0119
0.25 | 0.19516 | 1.2463
0.26 | 0.22206 | 1.5191
0.27 | 0.25225 | 1.8493
0.28 | 0.28595 | 2.2488
0.29 | 0.32412 | 2.7186
0.3 | 0.36733 | 3.2943
0.31 | 0.4159 | 3.9665
0.32 | 0.46714 | 4.7698
0.33 | 0.52692 | 5.711
0.34 | 0.5748 | 6.865
0.35 | 0.6515 | 8.245
0.36 | 0.7358 | 9.877
0.37 | 0.8314 | 11.827
0.38 | 0.9347 | 14.162
0.39 | 1.0521 | 16.938
0.4 | 1.1879 | 20.253
0.41 | 1.3372 | 24.231
0.42 | 1.5229 | 29.057
0.43 | 1.7229 | 34.82
0.44 | 1.9585 | 41.625
0.45 | 2.2302 | 49.938
0.46 | 2.5481 | 59.72
0.47 | 2.9272 | 71.47
0.48 | 3.3643 | 85.81
0.49 | 3.8997 | 102.77
0.5 | 4.5368 | 123.06