## Diode Characteristic (uA-mm)
VGS (V) | VDS = 0.000 V | VDS = 0.500 V
-1.25 | -9.142 | -20.871
-1.24 | -8.909 | -20.258
-1.23 | -8.636 | -19.702
-1.22 | -8.309 | -19.108
-1.21 | -8.051 | -18.6
-1.2 | -7.772 | -18.012
-1.19 | -7.527 | -17.414
-1.18 | -7.265 | -16.975
-1.17 | -7.051 | -16.491
-1.16 | -6.809 | -16.004
-1.15 | -6.585 | -15.507
-1.14 | -6.378 | -15.069
-1.13 | -6.137 | -14.694
-1.12 | -5.919 | -14.218
-1.11 | -5.737 | -13.771
-1.1 | -5.52 | -13.378
-1.09 | -5.324 | -12.945
-1.08 | -5.176 | -12.6
-1.07 | -4.9582 | -12.137
-1.06 | -4.7772 | -11.832
-1.05 | -4.5934 | -11.43
-1.04 | -4.4387 | -11.056
-1.03 | -4.2832 | -10.771
-1.02 | -4.1135 | -10.448
-1.01 | -3.9492 | -10.085
-1 | -3.8017 | -9.708
-0.99 | -3.6398 | -9.442
-0.98 | -3.4975 | -9.162
-0.97 | -3.3773 | -8.892
-0.96 | -3.2413 | -8.594
-0.95 | -3.1038 | -8.302
-0.94 | -2.9856 | -8.049
-0.93 | -2.8631 | -7.796
-0.92 | -2.75 | -7.525
-0.91 | -2.6539 | -7.281
-0.9 | -2.5351 | -7.047
-0.89 | -2.4377 | -6.78
-0.88 | -2.3404 | -6.566
-0.87 | -2.242 | -6.354
-0.86 | -2.1377 | -6.095
-0.85 | -2.0483 | -5.924
-0.84 | -1.9637 | -5.727
-0.83 | -1.8919 | -5.542
-0.82 | -1.8074 | -5.354
-0.81 | -1.7278 | -5.151
-0.8 | -1.6492 | -5.0116
-0.79 | -1.5781 | -4.8141
-0.78 | -1.5072 | -4.6322
-0.77 | -1.4357 | -4.4737
-0.76 | -1.3748 | -4.3062
-0.75 | -1.313 | -4.1544
-0.74 | -1.2544 | -3.9843
-0.73 | -1.2039 | -3.8604
-0.72 | -1.1421 | -3.7188
-0.71 | -1.0924 | -3.5734
-0.7 | -1.0414 | -3.4428
-0.69 | -0.9837 | -3.342
-0.68 | -0.9393 | -3.1967
-0.67 | -0.8933 | -3.0845
-0.66 | -0.8482 | -2.9688
-0.65 | -0.805 | -2.8384
-0.64 | -0.7636 | -2.749
-0.63 | -0.7226 | -2.6434
-0.62 | -0.6888 | -2.5347
-0.61 | -0.6533 | -2.4216
-0.6 | -0.6171 | -2.3341
-0.59 | -0.5856 | -2.2289
-0.58 | -0.5532 | -2.1638
-0.57 | -0.5239 | -2.0798
-0.56 | -0.50021 | -2.0069
-0.55 | -0.47092 | -1.9242
-0.54 | -0.4467 | -1.8483
-0.53 | -0.42287 | -1.7792
-0.52 | -0.39833 | -1.699
-0.51 | -0.37742 | -1.6447
-0.5 | -0.3545 | -1.5644
-0.49 | -0.33464 | -1.5151
-0.48 | -0.31433 | -1.4537
-0.47 | -0.29649 | -1.3918
-0.46 | -0.27798 | -1.3427
-0.45 | -0.2609 | -1.2881
-0.44 | -0.2452 | -1.2284
-0.43 | -0.23107 | -1.1851
-0.42 | -0.21656 | -1.1309
-0.41 | -0.20304 | -1.0838
-0.4 | -0.18891 | -1.035
-0.39 | -0.17812 | -0.993
-0.38 | -0.16583 | -0.9493
-0.37 | -0.15515 | -0.9099
-0.36 | -0.14412 | -0.8751
-0.35 | -0.13421 | -0.8277
-0.34 | -0.12442 | -0.8035
-0.33 | -0.11633 | -0.7573
-0.32 | -0.10762 | -0.7251
-0.31 | -0.10038 | -0.6905
-0.3 | -0.09229 | -0.6549
-0.29 | -0.08555 | -0.6256
-0.28 | -0.0789 | -0.5993
-0.27 | -0.07245 | -0.5709
-0.26 | -0.06723 | -0.5401
-0.25 | -0.06212 | -0.5114
-0.24 | -0.05709 | -0.48804
-0.23 | -0.05248 | -0.45791
-0.22 | -0.048351 | -0.43354
-0.21 | -0.044135 | -0.40618
-0.2 | -0.040598 | -0.38236
-0.19 | -0.036606 | -0.35968
-0.18 | -0.033489 | -0.3353
-0.17 | -0.030459 | -0.31223
-0.16 | -0.027638 | -0.28911
-0.15 | -0.024819 | -0.2691
-0.14 | -0.022234 | -0.24566
-0.13 | -0.020201 | -0.22696
-0.12 | -0.01799 | -0.2106
-0.11 | -0.015868 | -0.19317
-0.1 | -0.014107 | -0.17614
-0.09 | -0.012322 | -0.1611
-0.08 | -0.010791 | -0.14692
-0.07 | -0.009149 | -0.13321
-0.06 | -0.007774 | -0.1215
-0.05 | -0.006437 | -0.10966
-0.04 | -0.005211 | -0.10001
-0.03 | -0.0039079 | -0.08862
-0.02 | -0.0026043 | -0.08046
-0.01 | -0.0013607 | -0.0716
0 | -2.84e-05 | -0.06165
0.01 | 0.0013458 | -0.05479
0.02 | 0.002751 | -0.047432
0.03 | 0.0043699 | -0.040437
0.04 | 0.005954 | -0.034125
0.05 | 0.007814 | -0.027369
0.06 | 0.009948 | -0.02041
0.07 | 0.012443 | -0.012794
0.08 | 0.015107 | -0.0048549
0.09 | 0.018238 | 0.0048185
0.1 | 0.021663 | 0.01618
0.11 | 0.025774 | 0.02971
0.12 | 0.030361 | 0.046442
0.13 | 0.03564 | 0.06657
0.14 | 0.041518 | 0.09252
0.15 | 0.048554 | 0.12431
0.16 | 0.056101 | 0.16414
0.17 | 0.06358 | 0.21328
0.18 | 0.07394 | 0.2737
0.19 | 0.08528 | 0.34766
0.2 | 0.09845 | 0.43885
0.21 | 0.11304 | 0.54945
0.22 | 0.13044 | 0.678
0.23 | 0.14935 | 0.8395
0.24 | 0.17043 | 1.0342
0.25 | 0.19436 | 1.2742
0.26 | 0.22024 | 1.5565
0.27 | 0.2519 | 1.897
0.28 | 0.2855 | 2.2995
0.29 | 0.32305 | 2.7863
0.3 | 0.36585 | 3.3775
0.31 | 0.41331 | 4.0622
0.32 | 0.46556 | 4.8831
0.33 | 0.52422 | 5.834
0.34 | 0.5718 | 7.01
0.35 | 0.6473 | 8.43
0.36 | 0.7294 | 10.101
0.37 | 0.8209 | 12.132
0.38 | 0.9277 | 14.498
0.39 | 1.0469 | 17.389
0.4 | 1.1824 | 20.798
0.41 | 1.3382 | 24.9
0.42 | 1.5072 | 29.884
0.43 | 1.7228 | 35.832
0.44 | 1.9467 | 42.974
0.45 | 2.2217 | 51.38
0.46 | 2.5465 | 61.57
0.47 | 2.9172 | 73.91
0.48 | 3.364 | 88.48
0.49 | 3.8995 | 106.14
0.5 | 4.5309 | 127.27