## Diode Characteristic (uA-mm)
VGS (V) | VDS = 0.000 V | VDS = 0.500 V
-1.25 | -8.931 | -20.209
-1.24 | -8.624 | -19.641
-1.23 | -8.367 | -18.989
-1.22 | -8.127 | -18.487
-1.21 | -7.846 | -18.014
-1.2 | -7.591 | -17.445
-1.19 | -7.355 | -16.981
-1.18 | -7.105 | -16.442
-1.17 | -6.853 | -15.929
-1.16 | -6.634 | -15.47
-1.15 | -6.409 | -14.945
-1.14 | -6.205 | -14.509
-1.13 | -5.981 | -14.123
-1.12 | -5.787 | -13.734
-1.11 | -5.575 | -13.302
-1.1 | -5.374 | -12.856
-1.09 | -5.174 | -12.406
-1.08 | -4.9754 | -11.994
-1.07 | -4.8205 | -11.715
-1.06 | -4.6421 | -11.35
-1.05 | -4.5073 | -10.987
-1.04 | -4.3505 | -10.608
-1.03 | -4.1697 | -10.338
-1.02 | -4.027 | -9.945
-1.01 | -3.8685 | -9.663
-1 | -3.7214 | -9.36
-0.99 | -3.5767 | -9.049
-0.98 | -3.4212 | -8.761
-0.97 | -3.2912 | -8.467
-0.96 | -3.1534 | -8.216
-0.95 | -3.0353 | -7.907
-0.94 | -2.9165 | -7.639
-0.93 | -2.8123 | -7.393
-0.92 | -2.6936 | -7.151
-0.91 | -2.5835 | -6.954
-0.9 | -2.4795 | -6.689
-0.89 | -2.3889 | -6.47
-0.88 | -2.286 | -6.241
-0.87 | -2.1932 | -6.032
-0.86 | -2.1029 | -5.82
-0.85 | -2.0113 | -5.606
-0.84 | -1.92 | -5.397
-0.83 | -1.8352 | -5.234
-0.82 | -1.764 | -5.055
-0.81 | -1.6827 | -4.895
-0.8 | -1.6101 | -4.7061
-0.79 | -1.5482 | -4.5427
-0.78 | -1.4733 | -4.3942
-0.77 | -1.4138 | -4.2494
-0.76 | -1.3438 | -4.073
-0.75 | -1.2795 | -3.9253
-0.74 | -1.2177 | -3.7793
-0.73 | -1.1654 | -3.6551
-0.72 | -1.1121 | -3.4926
-0.71 | -1.0518 | -3.3835
-0.7 | -1.0038 | -3.2582
-0.69 | -0.9596 | -3.1313
-0.68 | -0.9151 | -3.0091
-0.67 | -0.8749 | -2.8999
-0.66 | -0.8314 | -2.7949
-0.65 | -0.7895 | -2.6759
-0.64 | -0.7509 | -2.6054
-0.63 | -0.7101 | -2.4992
-0.62 | -0.6767 | -2.4097
-0.61 | -0.635 | -2.3049
-0.6 | -0.605 | -2.2196
-0.59 | -0.5691 | -2.1189
-0.58 | -0.5405 | -2.0367
-0.57 | -0.5135 | -1.9598
-0.56 | -0.48636 | -1.8792
-0.55 | -0.45868 | -1.8073
-0.54 | -0.43741 | -1.7369
-0.53 | -0.41321 | -1.6648
-0.52 | -0.38738 | -1.5968
-0.51 | -0.36674 | -1.5345
-0.5 | -0.34556 | -1.4675
-0.49 | -0.32414 | -1.4113
-0.48 | -0.30556 | -1.3517
-0.47 | -0.28688 | -1.3036
-0.46 | -0.26958 | -1.2521
-0.45 | -0.25387 | -1.1992
-0.44 | -0.23749 | -1.1494
-0.43 | -0.2224 | -1.1055
-0.42 | -0.20775 | -1.051
-0.41 | -0.19437 | -1.0019
-0.4 | -0.18172 | -0.9606
-0.39 | -0.17063 | -0.9174
-0.38 | -0.1602 | -0.8787
-0.37 | -0.14922 | -0.8461
-0.36 | -0.13861 | -0.8043
-0.35 | -0.12952 | -0.7646
-0.34 | -0.12018 | -0.7317
-0.33 | -0.11159 | -0.7021
-0.32 | -0.10359 | -0.6592
-0.31 | -0.09618 | -0.633
-0.3 | -0.08959 | -0.6024
-0.29 | -0.08234 | -0.5765
-0.28 | -0.07699 | -0.5502
-0.27 | -0.07061 | -0.5187
-0.26 | -0.06458 | -0.49496
-0.25 | -0.05966 | -0.47449
-0.24 | -0.05493 | -0.44256
-0.23 | -0.05032 | -0.41989
-0.22 | -0.046261 | -0.39401
-0.21 | -0.042391 | -0.37202
-0.2 | -0.038848 | -0.35012
-0.19 | -0.035231 | -0.32626
-0.18 | -0.032084 | -0.30211
-0.17 | -0.029138 | -0.28393
-0.16 | -0.026507 | -0.26135
-0.15 | -0.023965 | -0.24394
-0.14 | -0.021566 | -0.22417
-0.13 | -0.019349 | -0.20751
-0.12 | -0.017155 | -0.19164
-0.11 | -0.015293 | -0.17333
-0.1 | -0.013629 | -0.15898
-0.09 | -0.012021 | -0.14529
-0.08 | -0.010377 | -0.13223
-0.07 | -0.008923 | -0.12069
-0.06 | -0.007568 | -0.10819
-0.05 | -0.006321 | -0.09815
-0.04 | -0.0050005 | -0.08781
-0.03 | -0.0037513 | -0.07922
-0.02 | -0.002561 | -0.0708
-0.01 | -0.0012888 | -0.06287
0 | -7.2e-06 | -0.05456
0.01 | 0.0012848 | -0.047788
0.02 | 0.0027063 | -0.041516
0.03 | 0.0042188 | -0.035841
0.04 | 0.005773 | -0.029539
0.05 | 0.007728 | -0.023395
0.06 | 0.009793 | -0.017277
0.07 | 0.012045 | -0.010159
0.08 | 0.014749 | -0.0021656
0.09 | 0.017766 | 0.006836
0.1 | 0.021145 | 0.017429
0.11 | 0.025058 | 0.030063
0.12 | 0.029331 | 0.0464
0.13 | 0.034597 | 0.06606
0.14 | 0.040552 | 0.09058
0.15 | 0.047005 | 0.12145
0.16 | 0.05418 | 0.1591
0.17 | 0.06154 | 0.2069
0.18 | 0.07133 | 0.26586
0.19 | 0.08263 | 0.33765
0.2 | 0.09522 | 0.42555
0.21 | 0.10918 | 0.53393
0.22 | 0.12574 | 0.6582
0.23 | 0.14418 | 0.8163
0.24 | 0.16401 | 1.0079
0.25 | 0.18831 | 1.2372
0.26 | 0.21421 | 1.5144
0.27 | 0.24361 | 1.8473
0.28 | 0.27562 | 2.2395
0.29 | 0.31246 | 2.7188
0.3 | 0.35258 | 3.2882
0.31 | 0.39806 | 3.9634
0.32 | 0.45216 | 4.7746
0.33 | 0.50902 | 5.732
0.34 | 0.568 | 6.89
0.35 | 0.6413 | 8.263
0.36 | 0.7245 | 9.903
0.37 | 0.8149 | 11.872
0.38 | 0.9187 | 14.231
0.39 | 1.0354 | 17.032
0.4 | 1.1652 | 20.377
0.41 | 1.3191 | 24.422
0.42 | 1.4955 | 29.327
0.43 | 1.6927 | 35.083
0.44 | 1.9236 | 42.097
0.45 | 2.1947 | 50.482
0.46 | 2.5045 | 60.4
0.47 | 2.8695 | 72.56
0.48 | 3.3148 | 86.94
0.49 | 3.8371 | 104.21
0.5 | 4.4572 | 124.72