## Diode Characteristic (uA-mm)
VGS (V) | VDS = 0.000 V | VDS = 0.500 V
-1.25 | -9.127 | -20.695
-1.24 | -8.854 | -20.159
-1.23 | -8.545 | -19.517
-1.22 | -8.293 | -19.013
-1.21 | -8.033 | -18.403
-1.2 | -7.765 | -17.913
-1.19 | -7.499 | -17.375
-1.18 | -7.24 | -16.856
-1.17 | -6.971 | -16.384
-1.16 | -6.773 | -15.905
-1.15 | -6.507 | -15.442
-1.14 | -6.331 | -14.977
-1.13 | -6.112 | -14.551
-1.12 | -5.853 | -14.056
-1.11 | -5.656 | -13.618
-1.1 | -5.454 | -13.195
-1.09 | -5.267 | -12.81
-1.08 | -5.081 | -12.458
-1.07 | -4.8919 | -12.004
-1.06 | -4.7346 | -11.649
-1.05 | -4.5404 | -11.328
-1.04 | -4.399 | -10.908
-1.03 | -4.2317 | -10.595
-1.02 | -4.0712 | -10.232
-1.01 | -3.9266 | -9.908
-1 | -3.7801 | -9.537
-0.99 | -3.6225 | -9.26
-0.98 | -3.494 | -8.941
-0.97 | -3.3609 | -8.646
-0.96 | -3.2172 | -8.383
-0.95 | -3.0994 | -8.12
-0.94 | -2.9688 | -7.853
-0.93 | -2.8457 | -7.585
-0.92 | -2.7324 | -7.382
-0.91 | -2.6271 | -7.125
-0.9 | -2.5192 | -6.879
-0.89 | -2.4135 | -6.634
-0.88 | -2.3151 | -6.442
-0.87 | -2.2138 | -6.216
-0.86 | -2.1228 | -5.996
-0.85 | -2.029 | -5.796
-0.84 | -1.9447 | -5.565
-0.83 | -1.8541 | -5.373
-0.82 | -1.777 | -5.173
-0.81 | -1.6967 | -5.0115
-0.8 | -1.6264 | -4.8598
-0.79 | -1.5601 | -4.664
-0.78 | -1.4882 | -4.5196
-0.77 | -1.4261 | -4.3648
-0.76 | -1.3572 | -4.1965
-0.75 | -1.2973 | -4.0725
-0.74 | -1.2334 | -3.903
-0.73 | -1.1759 | -3.7613
-0.72 | -1.1197 | -3.6212
-0.71 | -1.067 | -3.4665
-0.7 | -1.0135 | -3.3537
-0.69 | -0.9702 | -3.2149
-0.68 | -0.9228 | -3.1
-0.67 | -0.8734 | -2.9654
-0.66 | -0.8263 | -2.8796
-0.65 | -0.7868 | -2.758
-0.64 | -0.7489 | -2.6583
-0.63 | -0.7156 | -2.542
-0.62 | -0.6771 | -2.4548
-0.61 | -0.6449 | -2.3515
-0.6 | -0.6114 | -2.2537
-0.59 | -0.5799 | -2.1706
-0.58 | -0.5475 | -2.0904
-0.57 | -0.5138 | -2.0034
-0.56 | -0.48913 | -1.926
-0.55 | -0.4608 | -1.8416
-0.54 | -0.43401 | -1.7778
-0.53 | -0.41287 | -1.7049
-0.52 | -0.38856 | -1.6417
-0.51 | -0.36735 | -1.5737
-0.5 | -0.3447 | -1.5128
-0.49 | -0.3256 | -1.4477
-0.48 | -0.30509 | -1.3875
-0.47 | -0.28626 | -1.3289
-0.46 | -0.27088 | -1.2749
-0.45 | -0.25334 | -1.2211
-0.44 | -0.23882 | -1.1678
-0.43 | -0.22424 | -1.1176
-0.42 | -0.21022 | -1.0713
-0.41 | -0.19643 | -1.0304
-0.4 | -0.1838 | -0.9826
-0.39 | -0.17122 | -0.9458
-0.38 | -0.15951 | -0.9054
-0.37 | -0.14877 | -0.8618
-0.36 | -0.13911 | -0.8259
-0.35 | -0.12982 | -0.7863
-0.34 | -0.11982 | -0.7496
-0.33 | -0.11217 | -0.7167
-0.32 | -0.10413 | -0.6803
-0.31 | -0.09644 | -0.653
-0.3 | -0.0896 | -0.6251
-0.29 | -0.08231 | -0.5931
-0.28 | -0.07676 | -0.5639
-0.27 | -0.07047 | -0.5297
-0.26 | -0.06525 | -0.5031
-0.25 | -0.05971 | -0.48112
-0.24 | -0.0546 | -0.4556
-0.23 | -0.05065 | -0.42857
-0.22 | -0.046553 | -0.40224
-0.21 | -0.042703 | -0.37878
-0.2 | -0.038936 | -0.35332
-0.19 | -0.035454 | -0.33315
-0.18 | -0.032346 | -0.31242
-0.17 | -0.0293 | -0.28949
-0.16 | -0.02656 | -0.26918
-0.15 | -0.024006 | -0.24751
-0.14 | -0.021716 | -0.22887
-0.13 | -0.019351 | -0.21092
-0.12 | -0.017376 | -0.19446
-0.11 | -0.015553 | -0.17691
-0.1 | -0.013736 | -0.16198
-0.09 | -0.012068 | -0.14825
-0.08 | -0.010459 | -0.1344
-0.07 | -0.008961 | -0.12224
-0.06 | -0.007616 | -0.11027
-0.05 | -0.00631 | -0.10015
-0.04 | -0.005004 | -0.09002
-0.03 | -0.0037678 | -0.08062
-0.02 | -0.0025761 | -0.07228
-0.01 | -0.0012803 | -0.06447
0 | -5.15e-05 | -0.05581
0.01 | 0.0013149 | -0.049326
0.02 | 0.0027144 | -0.043177
0.03 | 0.0043206 | -0.036393
0.04 | 0.005878 | -0.030443
0.05 | 0.007832 | -0.024243
0.06 | 0.009977 | -0.017676
0.07 | 0.012374 | -0.010165
0.08 | 0.015082 | -0.0022886
0.09 | 0.018167 | 0.007249
0.1 | 0.021908 | 0.018045
0.11 | 0.025842 | 0.031548
0.12 | 0.030615 | 0.048286
0.13 | 0.035804 | 0.06836
0.14 | 0.04176 | 0.09385
0.15 | 0.048604 | 0.12569
0.16 | 0.056294 | 0.16508
0.17 | 0.063 | 0.21397
0.18 | 0.0733 | 0.27445
0.19 | 0.0844 | 0.34822
0.2 | 0.09761 | 0.43762
0.21 | 0.11299 | 0.54932
0.22 | 0.12946 | 0.676
0.23 | 0.14829 | 0.8363
0.24 | 0.16951 | 1.0308
0.25 | 0.194 | 1.2658
0.26 | 0.22048 | 1.5447
0.27 | 0.25073 | 1.8824
0.28 | 0.28435 | 2.2853
0.29 | 0.32158 | 2.7683
0.3 | 0.36316 | 3.3527
0.31 | 0.413 | 4.0354
0.32 | 0.46413 | 4.8616
0.33 | 0.52494 | 5.806
0.34 | 0.5724 | 6.97
0.35 | 0.6465 | 8.361
0.36 | 0.73 | 10.021
0.37 | 0.8229 | 12.01
0.38 | 0.9231 | 14.364
0.39 | 1.0396 | 17.2
0.4 | 1.1764 | 20.512
0.41 | 1.3256 | 24.585
0.42 | 1.5053 | 29.536
0.43 | 1.7087 | 35.381
0.44 | 1.9374 | 42.325
0.45 | 2.2018 | 50.728
0.46 | 2.5239 | 60.68
0.47 | 2.8823 | 72.7
0.48 | 3.3212 | 87.3
0.49 | 3.8466 | 104.42
0.5 | 4.4685 | 125.04