## Diode Characteristic (uA-mm)
VGS (V) | VDS = 0.000 V | VDS = 0.500 V
-1.25 | -8.783 | -20
-1.24 | -8.501 | -19.479
-1.23 | -8.225 | -18.907
-1.22 | -7.976 | -18.309
-1.21 | -7.698 | -17.788
-1.2 | -7.51 | -17.211
-1.19 | -7.241 | -16.706
-1.18 | -6.974 | -16.193
-1.17 | -6.757 | -15.719
-1.16 | -6.533 | -15.242
-1.15 | -6.274 | -14.811
-1.14 | -6.044 | -14.342
-1.13 | -5.863 | -13.89
-1.12 | -5.664 | -13.53
-1.11 | -5.486 | -13.121
-1.1 | -5.266 | -12.668
-1.09 | -5.087 | -12.306
-1.08 | -4.9165 | -11.95
-1.07 | -4.7447 | -11.528
-1.06 | -4.5577 | -11.207
-1.05 | -4.3743 | -10.836
-1.04 | -4.2109 | -10.559
-1.03 | -4.0685 | -10.206
-1.02 | -3.9086 | -9.895
-1.01 | -3.7628 | -9.541
-1 | -3.6264 | -9.271
-0.99 | -3.4831 | -8.949
-0.98 | -3.3539 | -8.656
-0.97 | -3.2252 | -8.392
-0.96 | -3.1054 | -8.077
-0.95 | -2.9814 | -7.85
-0.94 | -2.8592 | -7.576
-0.93 | -2.7522 | -7.372
-0.92 | -2.6274 | -7.067
-0.91 | -2.5187 | -6.863
-0.9 | -2.4191 | -6.632
-0.89 | -2.3223 | -6.403
-0.88 | -2.2291 | -6.196
-0.87 | -2.1375 | -6.008
-0.86 | -2.0458 | -5.787
-0.85 | -1.9652 | -5.58
-0.84 | -1.8838 | -5.402
-0.83 | -1.7981 | -5.22
-0.82 | -1.7228 | -5.051
-0.81 | -1.6475 | -4.8592
-0.8 | -1.5647 | -4.6793
-0.79 | -1.5067 | -4.5098
-0.78 | -1.4409 | -4.3426
-0.77 | -1.3753 | -4.2066
-0.76 | -1.318 | -4.0514
-0.75 | -1.2562 | -3.901
-0.74 | -1.2019 | -3.7553
-0.73 | -1.1429 | -3.601
-0.72 | -1.0853 | -3.4962
-0.71 | -1.0377 | -3.392
-0.7 | -0.99 | -3.238
-0.69 | -0.9443 | -3.1178
-0.68 | -0.898 | -3.0272
-0.67 | -0.8541 | -2.8937
-0.66 | -0.8177 | -2.7927
-0.65 | -0.7755 | -2.6848
-0.64 | -0.7365 | -2.5913
-0.63 | -0.6997 | -2.484
-0.62 | -0.6638 | -2.4068
-0.61 | -0.6293 | -2.2971
-0.6 | -0.5989 | -2.2041
-0.59 | -0.5684 | -2.13
-0.58 | -0.5367 | -2.0303
-0.57 | -0.5063 | -1.9691
-0.56 | -0.48136 | -1.8776
-0.55 | -0.45643 | -1.8057
-0.54 | -0.43269 | -1.7476
-0.53 | -0.40646 | -1.6697
-0.52 | -0.38528 | -1.6048
-0.51 | -0.36296 | -1.5377
-0.5 | -0.34276 | -1.4751
-0.49 | -0.32323 | -1.4199
-0.48 | -0.30626 | -1.3657
-0.47 | -0.28721 | -1.318
-0.46 | -0.2699 | -1.2501
-0.45 | -0.25196 | -1.2028
-0.44 | -0.23798 | -1.1488
-0.43 | -0.22408 | -1.098
-0.42 | -0.20928 | -1.0529
-0.41 | -0.196 | -1.011
-0.4 | -0.18307 | -0.9678
-0.39 | -0.17154 | -0.9248
-0.38 | -0.16104 | -0.887
-0.37 | -0.15031 | -0.8456
-0.36 | -0.14091 | -0.8043
-0.35 | -0.13038 | -0.7668
-0.34 | -0.12183 | -0.7358
-0.33 | -0.1124 | -0.6986
-0.32 | -0.10449 | -0.6618
-0.31 | -0.0976 | -0.6381
-0.3 | -0.08969 | -0.6085
-0.29 | -0.08332 | -0.5778
-0.28 | -0.07664 | -0.5532
-0.27 | -0.07064 | -0.5234
-0.26 | -0.0652 | -0.49591
-0.25 | -0.06025 | -0.47223
-0.24 | -0.05561 | -0.44554
-0.23 | -0.05082 | -0.41864
-0.22 | -0.046631 | -0.39922
-0.21 | -0.042699 | -0.37474
-0.2 | -0.039285 | -0.35216
-0.19 | -0.03583 | -0.32797
-0.18 | -0.032378 | -0.30725
-0.17 | -0.029313 | -0.28612
-0.16 | -0.026544 | -0.26438
-0.15 | -0.024105 | -0.24648
-0.14 | -0.021631 | -0.22836
-0.13 | -0.019468 | -0.20713
-0.12 | -0.017356 | -0.1921
-0.11 | -0.015529 | -0.17444
-0.1 | -0.013637 | -0.16164
-0.09 | -0.012041 | -0.14823
-0.08 | -0.010488 | -0.13398
-0.07 | -0.009024 | -0.12082
-0.06 | -0.007613 | -0.11065
-0.05 | -0.006261 | -0.10024
-0.04 | -0.005026 | -0.09034
-0.03 | -0.0037732 | -0.08142
-0.02 | -0.0025318 | -0.07183
-0.01 | -0.0013194 | -0.06377
0 | -2.68e-05 | -0.05592
0.01 | 0.0013163 | -0.048951
0.02 | 0.0027011 | -0.042259
0.03 | 0.0042455 | -0.036502
0.04 | 0.00586 | -0.029539
0.05 | 0.007721 | -0.02335
0.06 | 0.009797 | -0.016781
0.07 | 0.01215 | -0.010192
0.08 | 0.014947 | -0.0019102
0.09 | 0.01795 | 0.00767
0.1 | 0.021358 | 0.01875
0.11 | 0.025291 | 0.032236
0.12 | 0.030055 | 0.048955
0.13 | 0.035285 | 0.06916
0.14 | 0.040991 | 0.09526
0.15 | 0.047842 | 0.12721
0.16 | 0.055587 | 0.16739
0.17 | 0.0625 | 0.21711
0.18 | 0.07208 | 0.27845
0.19 | 0.08375 | 0.35362
0.2 | 0.09712 | 0.44371
0.21 | 0.11147 | 0.55549
0.22 | 0.12785 | 0.6816
0.23 | 0.14602 | 0.8446
0.24 | 0.16765 | 1.0385
0.25 | 0.19137 | 1.277
0.26 | 0.21793 | 1.558
0.27 | 0.24848 | 1.8931
0.28 | 0.2814 | 2.2964
0.29 | 0.3197 | 2.7752
0.3 | 0.36118 | 3.3546
0.31 | 0.40816 | 4.0295
0.32 | 0.46256 | 4.8397
0.33 | 0.52257 | 5.796
0.34 | 0.5696 | 6.953
0.35 | 0.6421 | 8.338
0.36 | 0.7253 | 9.975
0.37 | 0.818 | 11.947
0.38 | 0.9233 | 14.254
0.39 | 1.0404 | 17.069
0.4 | 1.174 | 20.409
0.41 | 1.3244 | 24.415
0.42 | 1.498 | 29.218
0.43 | 1.6989 | 34.999
0.44 | 1.9272 | 41.878
0.45 | 2.1918 | 50.084
0.46 | 2.5205 | 59.93
0.47 | 2.8758 | 71.93
0.48 | 3.3169 | 85.93
0.49 | 3.8396 | 102.97
0.5 | 4.4329 | 123.34