## Diode Characteristic (uA-mm)
VGS (V) | VDS = 0.000 V | VDS = 0.500 V
-1.25 | -8.336 | -18.327
-1.24 | -8.142 | -17.752
-1.23 | -7.871 | -17.315
-1.22 | -7.585 | -16.834
-1.21 | -7.345 | -16.319
-1.2 | -7.115 | -15.884
-1.19 | -6.89 | -15.404
-1.18 | -6.665 | -14.939
-1.17 | -6.456 | -14.477
-1.16 | -6.261 | -14.074
-1.15 | -6.052 | -13.742
-1.14 | -5.855 | -13.298
-1.13 | -5.659 | -12.859
-1.12 | -5.464 | -12.499
-1.11 | -5.258 | -12.157
-1.1 | -5.09 | -11.836
-1.09 | -4.94 | -11.434
-1.08 | -4.7425 | -11.024
-1.07 | -4.5691 | -10.735
-1.06 | -4.4301 | -10.392
-1.05 | -4.2726 | -10.079
-1.04 | -4.0923 | -9.74
-1.03 | -3.9539 | -9.46
-1.02 | -3.8268 | -9.181
-1.01 | -3.6826 | -8.864
-1 | -3.5351 | -8.574
-0.99 | -3.3994 | -8.358
-0.98 | -3.2716 | -8.093
-0.97 | -3.1567 | -7.824
-0.96 | -3.0334 | -7.537
-0.95 | -2.9059 | -7.296
-0.94 | -2.7953 | -7.093
-0.93 | -2.6986 | -6.834
-0.92 | -2.5783 | -6.621
-0.91 | -2.4857 | -6.42
-0.9 | -2.396 | -6.242
-0.89 | -2.2863 | -5.997
-0.88 | -2.198 | -5.789
-0.87 | -2.11 | -5.613
-0.86 | -2.0309 | -5.399
-0.85 | -1.9554 | -5.224
-0.84 | -1.8785 | -5.095
-0.83 | -1.7887 | -4.904
-0.82 | -1.7182 | -4.7473
-0.81 | -1.6515 | -4.6102
-0.8 | -1.5786 | -4.4643
-0.79 | -1.5074 | -4.2812
-0.78 | -1.446 | -4.1223
-0.77 | -1.3736 | -3.9803
-0.76 | -1.3184 | -3.8454
-0.75 | -1.2579 | -3.7189
-0.74 | -1.1974 | -3.5819
-0.73 | -1.1477 | -3.4513
-0.72 | -1.0937 | -3.3137
-0.71 | -1.0438 | -3.2261
-0.7 | -0.9977 | -3.0963
-0.69 | -0.954 | -2.9843
-0.68 | -0.9032 | -2.8758
-0.67 | -0.8604 | -2.7744
-0.66 | -0.8221 | -2.6692
-0.65 | -0.7748 | -2.5573
-0.64 | -0.7398 | -2.4656
-0.63 | -0.7057 | -2.3802
-0.62 | -0.6689 | -2.2734
-0.61 | -0.635 | -2.1947
-0.6 | -0.6028 | -2.1201
-0.59 | -0.5695 | -2.0478
-0.58 | -0.5438 | -1.956
-0.57 | -0.5152 | -1.8854
-0.56 | -0.4869 | -1.8037
-0.55 | -0.46147 | -1.7356
-0.54 | -0.43585 | -1.6699
-0.53 | -0.41178 | -1.5991
-0.52 | -0.39061 | -1.5541
-0.51 | -0.36863 | -1.4761
-0.5 | -0.34549 | -1.419
-0.49 | -0.32961 | -1.3604
-0.48 | -0.3093 | -1.3082
-0.47 | -0.29221 | -1.2579
-0.46 | -0.27485 | -1.1995
-0.45 | -0.25851 | -1.1506
-0.44 | -0.24235 | -1.11
-0.43 | -0.2277 | -1.0648
-0.42 | -0.21265 | -1.0195
-0.41 | -0.19975 | -0.9752
-0.4 | -0.18708 | -0.9264
-0.39 | -0.17498 | -0.8992
-0.38 | -0.16371 | -0.8609
-0.37 | -0.1542 | -0.8188
-0.36 | -0.14322 | -0.7875
-0.35 | -0.13379 | -0.7446
-0.34 | -0.12431 | -0.7123
-0.33 | -0.11501 | -0.6846
-0.32 | -0.10739 | -0.6549
-0.31 | -0.09992 | -0.622
-0.3 | -0.09208 | -0.5929
-0.29 | -0.08544 | -0.5679
-0.28 | -0.07938 | -0.5366
-0.27 | -0.07318 | -0.5133
-0.26 | -0.06684 | -0.48418
-0.25 | -0.06211 | -0.45942
-0.24 | -0.05704 | -0.43582
-0.23 | -0.05214 | -0.40821
-0.22 | -0.048351 | -0.38767
-0.21 | -0.044342 | -0.36559
-0.2 | -0.0404 | -0.34034
-0.19 | -0.036738 | -0.32018
-0.18 | -0.033144 | -0.30111
-0.17 | -0.030144 | -0.27895
-0.16 | -0.027255 | -0.25644
-0.15 | -0.024591 | -0.23574
-0.14 | -0.022069 | -0.21784
-0.13 | -0.01979 | -0.20039
-0.12 | -0.017845 | -0.18534
-0.11 | -0.015773 | -0.17001
-0.1 | -0.013932 | -0.15562
-0.09 | -0.012149 | -0.14161
-0.08 | -0.010706 | -0.12884
-0.07 | -0.009194 | -0.11756
-0.06 | -0.007747 | -0.1054
-0.05 | -0.006438 | -0.09474
-0.04 | -0.005137 | -0.08543
-0.03 | -0.0038266 | -0.07605
-0.02 | -0.0025421 | -0.06807
-0.01 | -0.0013192 | -0.05983
0 | -2.31e-05 | -0.0529
0.01 | 0.0012878 | -0.045819
0.02 | 0.0027363 | -0.039876
0.03 | 0.0042869 | -0.03424
0.04 | 0.005893 | -0.027916
0.05 | 0.00777 | -0.021853
0.06 | 0.009838 | -0.015262
0.07 | 0.012214 | -0.008401
0.08 | 0.015042 | -0.0005881
0.09 | 0.018044 | 0.008495
0.1 | 0.021464 | 0.019431
0.11 | 0.025502 | 0.032801
0.12 | 0.030083 | 0.049413
0.13 | 0.035128 | 0.06892
0.14 | 0.041004 | 0.09491
0.15 | 0.047702 | 0.12675
0.16 | 0.055593 | 0.16601
0.17 | 0.06218 | 0.21471
0.18 | 0.07196 | 0.27384
0.19 | 0.08319 | 0.34751
0.2 | 0.09564 | 0.4373
0.21 | 0.10995 | 0.54638
0.22 | 0.12683 | 0.6704
0.23 | 0.14394 | 0.8308
0.24 | 0.16513 | 1.0208
0.25 | 0.18799 | 1.2554
0.26 | 0.21408 | 1.5307
0.27 | 0.24186 | 1.8609
0.28 | 0.27546 | 2.2614
0.29 | 0.31252 | 2.7274
0.3 | 0.35266 | 3.2995
0.31 | 0.39582 | 3.9678
0.32 | 0.44659 | 4.7691
0.33 | 0.50235 | 5.706
0.34 | 0.56748 | 6.847
0.35 | 0.6217 | 8.187
0.36 | 0.7 | 9.816
0.37 | 0.7915 | 11.765
0.38 | 0.894 | 14.095
0.39 | 1.0048 | 16.83
0.4 | 1.1375 | 20.122
0.41 | 1.2831 | 24.065
0.42 | 1.4537 | 28.803
0.43 | 1.6522 | 34.557
0.44 | 1.8717 | 41.353
0.45 | 2.1328 | 49.562
0.46 | 2.4353 | 59.25
0.47 | 2.7976 | 71.07
0.48 | 3.2192 | 85.09
0.49 | 3.7299 | 101.61
0.5 | 4.3454 | 121.94